## Original Data Calculations
Cement (component 1)(kg in a m^3 mixture) | Cementitious_Ratio (by mass) | Blast Furnace Slag (component 2)(kg in a m^3 mixture) | Blast_Furnace_Slag_Ratio (by mass) | Fly Ash (component 3)(kg in a m^3 mixture) | fly_ash_ratio (of total weight) | Fly_Ash_Ratio (of total cementitious materials, by mass) | Water (component 4)(kg in a m^3 mixture) | Water_ratio (total by weight) | Water-to-Cementitious_Ratio | Superplasticizer (component 5)(kg in a m^3 mixture) | Superplasticizer_Ratio (by mass) | Coarse Aggregate (component 6)(kg in a m^3 mixture) | Coarse_Aggregate_Ratio (by mass) | Fine Aggregate (component 7)(kg in a m^3 mixture) | Sand_Ratio (by mass) | Age (day) | Total Mass of 1 m^3 | Concrete compressive strength(MPa, megapascals)
540 | 0.2230944 | 0 | 0 | 0 | 0 | 0 | 162 | 0.06692832 | 0.3 | 2.5 | 0.001032844 | 1040 | 0.4296633 | 676 | 0.2792811 | 28 | 2420.5 | 79.98611076
540 | 0.2217204 | 0 | 0 | 0 | 0 | 0 | 162 | 0.06651612 | 0.3 | 2.5 | 0.001026483 | 1055 | 0.4331759 | 676 | 0.2775611 | 28 | 2435.5 | 61.88736576
332.5 | 0.14917 | 142.5 | 0.06393001 | 0 | 0 | 0 | 228 | 0.102288 | 0.6857143 | 0 | 0 | 932 | 0.4181247 | 594 | 0.2664872 | 270 | 2229 | 40.26954
332.5 | 0.14917 | 142.5 | 0.06393001 | 0 | 0 | 0 | 228 | 0.102288 | 0.6857143 | 0 | 0 | 932 | 0.4181247 | 594 | 0.2664872 | 365 | 2229 | 41.05278
198.6 | 0.08534961 | 132.4 | 0.05689974 | 0 | 0 | 0 | 192 | 0.08251322 | 0.9667674 | 0 | 0 | 978.4 | 0.4204736 | 825.5 | 0.3547638 | 360 | 2326.9 | 44.29608
266 | 0.120362 | 114 | 0.05158371 | 0 | 0 | 0 | 228 | 0.1031674 | 0.8571429 | 0 | 0 | 932 | 0.4217195 | 670 | 0.3031674 | 90 | 2210 | 47.02985
380 | 0.17048 | 95 | 0.04262001 | 0 | 0 | 0 | 228 | 0.102288 | 0.6 | 0 | 0 | 932 | 0.4181247 | 594 | 0.2664872 | 365 | 2229 | 43.6983
380 | 0.17048 | 95 | 0.04262001 | 0 | 0 | 0 | 228 | 0.102288 | 0.6 | 0 | 0 | 932 | 0.4181247 | 594 | 0.2664872 | 28 | 2229 | 36.44777
266 | 0.120362 | 114 | 0.05158371 | 0 | 0 | 0 | 228 | 0.1031674 | 0.8571429 | 0 | 0 | 932 | 0.4217195 | 670 | 0.3031674 | 28 | 2210 | 45.85429
475 | 0.2131 | 0 | 0 | 0 | 0 | 0 | 228 | 0.102288 | 0.48 | 0 | 0 | 932 | 0.4181247 | 594 | 0.2664872 | 28 | 2229 | 39.28978986
198.6 | 0.08534961 | 132.4 | 0.05689974 | 0 | 0 | 0 | 192 | 0.08251322 | 0.9667674 | 0 | 0 | 978.4 | 0.4204736 | 825.5 | 0.3547638 | 90 | 2326.9 | 38.07424
198.6 | 0.08534961 | 132.4 | 0.05689974 | 0 | 0 | 0 | 192 | 0.08251322 | 0.9667674 | 0 | 0 | 978.4 | 0.4204736 | 825.5 | 0.3547638 | 28 | 2326.9 | 28.02168
427.5 | 0.19179 | 47.5 | 0.02131 | 0 | 0 | 0 | 228 | 0.102288 | 0.5333333 | 0 | 0 | 932 | 0.4181247 | 594 | 0.2664872 | 270 | 2229 | 43.01296026
190 | 0.08597285 | 190 | 0.08597285 | 0 | 0 | 0 | 228 | 0.1031674 | 1.2 | 0 | 0 | 932 | 0.4217195 | 670 | 0.3031674 | 90 | 2210 | 42.32693164
304 | 0.1375566 | 76 | 0.03438914 | 0 | 0 | 0 | 228 | 0.1031674 | 0.75 | 0 | 0 | 932 | 0.4217195 | 670 | 0.3031674 | 28 | 2210 | 47.81378
380 | 0.1719457 | 0 | 0 | 0 | 0 | 0 | 228 | 0.1031674 | 0.6 | 0 | 0 | 932 | 0.4217195 | 670 | 0.3031674 | 90 | 2210 | 52.90832
139.6 | 0.05829053 | 209.4 | 0.0874358 | 0 | 0 | 0 | 192 | 0.08017036 | 1.375358 | 0 | 0 | 1047 | 0.437179 | 806.9 | 0.3369243 | 90 | 2394.9 | 39.35805
342 | 0.1547511 | 38 | 0.01719457 | 0 | 0 | 0 | 228 | 0.1031674 | 0.6666667 | 0 | 0 | 932 | 0.4217195 | 670 | 0.3031674 | 365 | 2210 | 56.14196
380 | 0.17048 | 95 | 0.04262001 | 0 | 0 | 0 | 228 | 0.102288 | 0.6 | 0 | 0 | 932 | 0.4181247 | 594 | 0.2664872 | 90 | 2229 | 40.56325
475 | 0.2131 | 0 | 0 | 0 | 0 | 0 | 228 | 0.102288 | 0.48 | 0 | 0 | 932 | 0.4181247 | 594 | 0.2664872 | 180 | 2229 | 42.62065
427.5 | 0.19179 | 47.5 | 0.02131 | 0 | 0 | 0 | 228 | 0.102288 | 0.5333333 | 0 | 0 | 932 | 0.4181247 | 594 | 0.2664872 | 180 | 2229 | 41.83671
139.6 | 0.05829053 | 209.4 | 0.0874358 | 0 | 0 | 0 | 192 | 0.08017036 | 1.375358 | 0 | 0 | 1047 | 0.437179 | 806.9 | 0.3369243 | 28 | 2394.9 | 28.23748958
139.6 | 0.05829053 | 209.4 | 0.0874358 | 0 | 0 | 0 | 192 | 0.08017036 | 1.375358 | 0 | 0 | 1047 | 0.437179 | 806.9 | 0.3369243 | 3 | 2394.9 | 8.06342182
139.6 | 0.05829053 | 209.4 | 0.0874358 | 0 | 0 | 0 | 192 | 0.08017036 | 1.375358 | 0 | 0 | 1047 | 0.437179 | 806.9 | 0.3369243 | 180 | 2394.9 | 44.20782
380 | 0.1719457 | 0 | 0 | 0 | 0 | 0 | 228 | 0.1031674 | 0.6 | 0 | 0 | 932 | 0.4217195 | 670 | 0.3031674 | 365 | 2210 | 52.5167
380 | 0.1719457 | 0 | 0 | 0 | 0 | 0 | 228 | 0.1031674 | 0.6 | 0 | 0 | 932 | 0.4217195 | 670 | 0.3031674 | 270 | 2210 | 53.30063
380 | 0.17048 | 95 | 0.04262001 | 0 | 0 | 0 | 228 | 0.102288 | 0.6 | 0 | 0 | 932 | 0.4181247 | 594 | 0.2664872 | 270 | 2229 | 41.15137506
342 | 0.1547511 | 38 | 0.01719457 | 0 | 0 | 0 | 228 | 0.1031674 | 0.6666667 | 0 | 0 | 932 | 0.4217195 | 670 | 0.3031674 | 180 | 2210 | 52.1243856
427.5 | 0.19179 | 47.5 | 0.02131 | 0 | 0 | 0 | 228 | 0.102288 | 0.5333333 | 0 | 0 | 932 | 0.4181247 | 594 | 0.2664872 | 28 | 2229 | 37.42752
475 | 0.2131 | 0 | 0 | 0 | 0 | 0 | 228 | 0.102288 | 0.48 | 0 | 0 | 932 | 0.4181247 | 594 | 0.2664872 | 7 | 2229 | 38.60376124
304 | 0.1375566 | 76 | 0.03438914 | 0 | 0 | 0 | 228 | 0.1031674 | 0.75 | 0 | 0 | 932 | 0.4217195 | 670 | 0.3031674 | 365 | 2210 | 55.26012
266 | 0.120362 | 114 | 0.05158371 | 0 | 0 | 0 | 228 | 0.1031674 | 0.8571429 | 0 | 0 | 932 | 0.4217195 | 670 | 0.3031674 | 365 | 2210 | 52.90832
198.6 | 0.08534961 | 132.4 | 0.05689974 | 0 | 0 | 0 | 192 | 0.08251322 | 0.9667674 | 0 | 0 | 978.4 | 0.4204736 | 825.5 | 0.3547638 | 180 | 2326.9 | 41.7195
475 | 0.2131 | 0 | 0 | 0 | 0 | 0 | 228 | 0.102288 | 0.48 | 0 | 0 | 932 | 0.4181247 | 594 | 0.2664872 | 270 | 2229 | 42.13112
190 | 0.08597285 | 190 | 0.08597285 | 0 | 0 | 0 | 228 | 0.1031674 | 1.2 | 0 | 0 | 932 | 0.4217195 | 670 | 0.3031674 | 365 | 2210 | 53.69225
237.5 | 0.10655 | 237.5 | 0.10655 | 0 | 0 | 0 | 228 | 0.102288 | 0.96 | 0 | 0 | 932 | 0.4181247 | 594 | 0.2664872 | 270 | 2229 | 38.40795
237.5 | 0.10655 | 237.5 | 0.10655 | 0 | 0 | 0 | 228 | 0.102288 | 0.96 | 0 | 0 | 932 | 0.4181247 | 594 | 0.2664872 | 28 | 2229 | 30.07977
332.5 | 0.14917 | 142.5 | 0.06393001 | 0 | 0 | 0 | 228 | 0.102288 | 0.6857143 | 0 | 0 | 932 | 0.4181247 | 594 | 0.2664872 | 90 | 2229 | 37.72192
475 | 0.2131 | 0 | 0 | 0 | 0 | 0 | 228 | 0.102288 | 0.48 | 0 | 0 | 932 | 0.4181247 | 594 | 0.2664872 | 90 | 2229 | 42.22903
237.5 | 0.10655 | 237.5 | 0.10655 | 0 | 0 | 0 | 228 | 0.102288 | 0.96 | 0 | 0 | 932 | 0.4181247 | 594 | 0.2664872 | 180 | 2229 | 36.25196
342 | 0.1547511 | 38 | 0.01719457 | 0 | 0 | 0 | 228 | 0.1031674 | 0.6666667 | 0 | 0 | 932 | 0.4217195 | 670 | 0.3031674 | 90 | 2210 | 50.45930106
427.5 | 0.19179 | 47.5 | 0.02131 | 0 | 0 | 0 | 228 | 0.102288 | 0.5333333 | 0 | 0 | 932 | 0.4181247 | 594 | 0.2664872 | 365 | 2229 | 43.6983
237.5 | 0.10655 | 237.5 | 0.10655 | 0 | 0 | 0 | 228 | 0.102288 | 0.96 | 0 | 0 | 932 | 0.4181247 | 594 | 0.2664872 | 365 | 2229 | 38.99538
380 | 0.1719457 | 0 | 0 | 0 | 0 | 0 | 228 | 0.1031674 | 0.6 | 0 | 0 | 932 | 0.4217195 | 670 | 0.3031674 | 180 | 2210 | 53.10413
427.5 | 0.19179 | 47.5 | 0.02131 | 0 | 0 | 0 | 228 | 0.102288 | 0.5333333 | 0 | 0 | 932 | 0.4181247 | 594 | 0.2664872 | 90 | 2229 | 41.543
427.5 | 0.19179 | 47.5 | 0.02131 | 0 | 0 | 0 | 228 | 0.102288 | 0.5333333 | 0 | 0 | 932 | 0.4181247 | 594 | 0.2664872 | 7 | 2229 | 35.0764
349 | 0.1457263 | 0 | 0 | 0 | 0 | 0 | 192 | 0.08017036 | 0.5501433 | 0 | 0 | 1047 | 0.437179 | 806.9 | 0.3369243 | 3 | 2394.9 | 15.04919
380 | 0.17048 | 95 | 0.04262001 | 0 | 0 | 0 | 228 | 0.102288 | 0.6 | 0 | 0 | 932 | 0.4181247 | 594 | 0.2664872 | 180 | 2229 | 40.75906
237.5 | 0.10655 | 237.5 | 0.10655 | 0 | 0 | 0 | 228 | 0.102288 | 0.96 | 0 | 0 | 932 | 0.4181247 | 594 | 0.2664872 | 7 | 2229 | 26.258
380 | 0.17048 | 95 | 0.04262001 | 0 | 0 | 0 | 228 | 0.102288 | 0.6 | 0 | 0 | 932 | 0.4181247 | 594 | 0.2664872 | 7 | 2229 | 32.82319
332.5 | 0.14917 | 142.5 | 0.06393001 | 0 | 0 | 0 | 228 | 0.102288 | 0.6857143 | 0 | 0 | 932 | 0.4181247 | 594 | 0.2664872 | 180 | 2229 | 39.77931782
190 | 0.08597285 | 190 | 0.08597285 | 0 | 0 | 0 | 228 | 0.1031674 | 1.2 | 0 | 0 | 932 | 0.4217195 | 670 | 0.3031674 | 180 | 2210 | 46.93194
237.5 | 0.10655 | 237.5 | 0.10655 | 0 | 0 | 0 | 228 | 0.102288 | 0.96 | 0 | 0 | 932 | 0.4181247 | 594 | 0.2664872 | 90 | 2229 | 33.11691
304 | 0.1375566 | 76 | 0.03438914 | 0 | 0 | 0 | 228 | 0.1031674 | 0.75 | 0 | 0 | 932 | 0.4217195 | 670 | 0.3031674 | 90 | 2210 | 49.18515
139.6 | 0.05829053 | 209.4 | 0.0874358 | 0 | 0 | 0 | 192 | 0.08017036 | 1.375358 | 0 | 0 | 1047 | 0.437179 | 806.9 | 0.3369243 | 7 | 2394.9 | 14.58931216
198.6 | 0.08534961 | 132.4 | 0.05689974 | 0 | 0 | 0 | 192 | 0.08251322 | 0.9667674 | 0 | 0 | 978.4 | 0.4204736 | 825.5 | 0.3547638 | 7 | 2326.9 | 14.63826
475 | 0.2131 | 0 | 0 | 0 | 0 | 0 | 228 | 0.102288 | 0.48 | 0 | 0 | 932 | 0.4181247 | 594 | 0.2664872 | 365 | 2229 | 41.93462
198.6 | 0.08534961 | 132.4 | 0.05689974 | 0 | 0 | 0 | 192 | 0.08251322 | 0.9667674 | 0 | 0 | 978.4 | 0.4204736 | 825.5 | 0.3547638 | 3 | 2326.9 | 9.131420144
304 | 0.1375566 | 76 | 0.03438914 | 0 | 0 | 0 | 228 | 0.1031674 | 0.75 | 0 | 0 | 932 | 0.4217195 | 670 | 0.3031674 | 180 | 2210 | 50.94882902
332.5 | 0.14917 | 142.5 | 0.06393001 | 0 | 0 | 0 | 228 | 0.102288 | 0.6857143 | 0 | 0 | 932 | 0.4181247 | 594 | 0.2664872 | 28 | 2229 | 33.01900564
304 | 0.1375566 | 76 | 0.03438914 | 0 | 0 | 0 | 228 | 0.1031674 | 0.75 | 0 | 0 | 932 | 0.4217195 | 670 | 0.3031674 | 270 | 2210 | 54.37828
266 | 0.120362 | 114 | 0.05158371 | 0 | 0 | 0 | 228 | 0.1031674 | 0.8571429 | 0 | 0 | 932 | 0.4217195 | 670 | 0.3031674 | 270 | 2210 | 51.73276
310 | 0.1334137 | 0 | 0 | 0 | 0 | 0 | 192 | 0.0826304 | 0.6193548 | 0 | 0 | 971 | 0.417886 | 850.6 | 0.3660699 | 3 | 2323.6 | 9.86640156
190 | 0.08597285 | 190 | 0.08597285 | 0 | 0 | 0 | 228 | 0.1031674 | 1.2 | 0 | 0 | 932 | 0.4217195 | 670 | 0.3031674 | 270 | 2210 | 50.65511
266 | 0.120362 | 114 | 0.05158371 | 0 | 0 | 0 | 228 | 0.1031674 | 0.8571429 | 0 | 0 | 932 | 0.4217195 | 670 | 0.3031674 | 180 | 2210 | 48.69562
342 | 0.1547511 | 38 | 0.01719457 | 0 | 0 | 0 | 228 | 0.1031674 | 0.6666667 | 0 | 0 | 932 | 0.4217195 | 670 | 0.3031674 | 270 | 2210 | 55.06431
139.6 | 0.05829053 | 209.4 | 0.0874358 | 0 | 0 | 0 | 192 | 0.08017036 | 1.375358 | 0 | 0 | 1047 | 0.437179 | 806.9 | 0.3369243 | 360 | 2394.9 | 44.69804
332.5 | 0.14917 | 142.5 | 0.06393001 | 0 | 0 | 0 | 228 | 0.102288 | 0.6857143 | 0 | 0 | 932 | 0.4181247 | 594 | 0.2664872 | 7 | 2229 | 30.27558
190 | 0.08597285 | 190 | 0.08597285 | 0 | 0 | 0 | 228 | 0.1031674 | 1.2 | 0 | 0 | 932 | 0.4217195 | 670 | 0.3031674 | 28 | 2210 | 40.85697
485 | 0.1901215 | 0 | 0 | 0 | 0 | 0 | 146 | 0.05723246 | 0.3010309 | 0 | 0 | 1120 | 0.4390435 | 800 | 0.3136025 | 28 | 2551 | 71.98818916
374 | 0.1541505 | 189.2 | 0.07798203 | 0 | 0 | 0 | 170.1 | 0.07010964 | 0.4548128 | 10.1 | 0.004162888 | 926.1 | 0.381708 | 756.7 | 0.3118869 | 3 | 2426.2 | 34.39795764
313.3 | 0.1295538 | 262.2 | 0.1084233 | 0 | 0 | 0 | 175.5 | 0.07257164 | 0.560166 | 8.6 | 0.003556217 | 1046.9 | 0.4329074 | 611.8 | 0.2529876 | 3 | 2418.3 | 28.79941252
425 | 0.1741446 | 106.3 | 0.04355665 | 0 | 0 | 0 | 153.5 | 0.06289695 | 0.3611765 | 16.5 | 0.00676091 | 852.1 | 0.3491498 | 887.1 | 0.3634911 | 3 | 2440.5 | 33.39821744
425 | 0.174109 | 106.3 | 0.04354773 | 0 | 0 | 0 | 151.4 | 0.06202376 | 0.3562353 | 18.6 | 0.007619828 | 936 | 0.3834494 | 803.7 | 0.3292503 | 3 | 2441 | 36.3009114
375 | 0.1522224 | 93.8 | 0.03807591 | 0 | 0 | 0 | 126.6 | 0.0513903 | 0.3376 | 23.4 | 0.009498681 | 852.1 | 0.34589 | 992.6 | 0.4029227 | 3 | 2463.5 | 28.99936056
475 | 0.1964921 | 118.8 | 0.04914371 | 0 | 0 | 0 | 181.1 | 0.0749152 | 0.3812632 | 8.9 | 0.003681641 | 852.1 | 0.3524861 | 781.5 | 0.3232812 | 3 | 2417.4 | 37.79707432
469 | 0.1915224 | 117.2 | 0.04786018 | 0 | 0 | 0 | 137.8 | 0.05627246 | 0.2938166 | 32.2 | 0.0131493 | 852.1 | 0.3479664 | 840.5 | 0.3432293 | 3 | 2448.8 | 40.1964508
425 | 0.1741446 | 106.3 | 0.04355665 | 0 | 0 | 0 | 153.5 | 0.06289695 | 0.3611765 | 16.5 | 0.00676091 | 852.1 | 0.3491498 | 887.1 | 0.3634911 | 3 | 2440.5 | 33.39821744
388.6 | 0.1596877 | 97.1 | 0.03990138 | 0 | 0 | 0 | 157.9 | 0.06488597 | 0.4063304 | 12.1 | 0.004972262 | 852.1 | 0.3501541 | 925.7 | 0.3803986 | 3 | 2433.5 | 28.096147
531.3 | 0.2171141 | 0 | 0 | 0 | 0 | 0 | 141.8 | 0.05794614 | 0.2668925 | 28.2 | 0.01152384 | 852.1 | 0.3482081 | 893.7 | 0.3652078 | 3 | 2447.1 | 41.2996124
425 | 0.1741446 | 106.3 | 0.04355665 | 0 | 0 | 0 | 153.5 | 0.06289695 | 0.3611765 | 16.5 | 0.00676091 | 852.1 | 0.3491498 | 887.1 | 0.3634911 | 3 | 2440.5 | 33.39821744
318.8 | 0.1309886 | 212.5 | 0.08731202 | 0 | 0 | 0 | 155.7 | 0.06397403 | 0.488394 | 14.3 | 0.005875586 | 852.1 | 0.3501109 | 880.4 | 0.3617388 | 3 | 2433.8 | 25.2003478
401.8 | 0.1637193 | 94.7 | 0.03858691 | 0 | 0 | 0 | 147.4 | 0.0600603 | 0.3668492 | 11.4 | 0.004645098 | 946.8 | 0.3857876 | 852.1 | 0.3472007 | 3 | 2454.2 | 41.09966436
362.6 | 0.1493041 | 189 | 0.07782261 | 0 | 0 | 0 | 164.9 | 0.0678992 | 0.4547711 | 11.6 | 0.004776414 | 944.7 | 0.3889895 | 755.8 | 0.3112081 | 3 | 2428.6 | 35.3011712
323.7 | 0.1346954 | 282.8 | 0.1176764 | 0 | 0 | 0 | 183.8 | 0.07648136 | 0.5678097 | 10.3 | 0.004285952 | 942.7 | 0.3922686 | 659.9 | 0.2745922 | 3 | 2403.2 | 28.29609504
379.5 | 0.1555455 | 151.2 | 0.06197229 | 0 | 0 | 0 | 153.9 | 0.06307894 | 0.4055336 | 15.9 | 0.006516928 | 1134.3 | 0.4649152 | 605 | 0.2479711 | 3 | 2439.8 | 28.59946448
362.6 | 0.1493041 | 189 | 0.07782261 | 0 | 0 | 0 | 164.9 | 0.0678992 | 0.4547711 | 11.6 | 0.004776414 | 944.7 | 0.3889895 | 755.8 | 0.3112081 | 3 | 2428.6 | 35.3011712
286.3 | 0.1167904 | 200.9 | 0.08195317 | 0 | 0 | 0 | 144.7 | 0.05902749 | 0.5054139 | 11.2 | 0.004568818 | 1004.6 | 0.4098066 | 803.7 | 0.3278535 | 3 | 2451.4 | 24.40055564
362.6 | 0.1493041 | 189 | 0.07782261 | 0 | 0 | 0 | 164.9 | 0.0678992 | 0.4547711 | 11.6 | 0.004776414 | 944.7 | 0.3889895 | 755.8 | 0.3112081 | 3 | 2428.6 | 35.3011712
439 | 0.1824681 | 177 | 0.07356914 | 0 | 0 | 0 | 186 | 0.07730995 | 0.4236902 | 11.1 | 0.004613658 | 884.9 | 0.3678041 | 707.9 | 0.294235 | 3 | 2405.9 | 39.300132
389.9 | 0.1593184 | 189 | 0.07722797 | 0 | 0 | 0 | 145.9 | 0.05961672 | 0.3741985 | 22 | 0.008989499 | 944.7 | 0.3860172 | 755.8 | 0.3088301 | 3 | 2447.3 | 40.59634688
362.6 | 0.1493041 | 189 | 0.07782261 | 0 | 0 | 0 | 164.9 | 0.0678992 | 0.4547711 | 11.6 | 0.004776414 | 944.7 | 0.3889895 | 755.8 | 0.3112081 | 3 | 2428.6 | 35.3011712
337.9 | 0.1401028 | 189 | 0.07836471 | 0 | 0 | 0 | 174.9 | 0.07251845 | 0.5176088 | 9.5 | 0.003938967 | 944.7 | 0.3916991 | 755.8 | 0.3133759 | 3 | 2411.8 | 24.0971862
374 | 0.1541505 | 189.2 | 0.07798203 | 0 | 0 | 0 | 170.1 | 0.07010964 | 0.4548128 | 10.1 | 0.004162888 | 926.1 | 0.381708 | 756.7 | 0.3118869 | 7 | 2426.2 | 46.20178676
313.3 | 0.1295538 | 262.2 | 0.1084233 | 0 | 0 | 0 | 175.5 | 0.07257164 | 0.560166 | 8.6 | 0.003556217 | 1046.9 | 0.4329074 | 611.8 | 0.2529876 | 7 | 2418.3 | 42.79577532
425 | 0.1741446 | 106.3 | 0.04355665 | 0 | 0 | 0 | 153.5 | 0.06289695 | 0.3611765 | 16.5 | 0.00676091 | 852.1 | 0.3491498 | 887.1 | 0.3634911 | 7 | 2440.5 | 49.20100736
425 | 0.174109 | 106.3 | 0.04354773 | 0 | 0 | 0 | 151.4 | 0.06202376 | 0.3562353 | 18.6 | 0.007619828 | 936 | 0.3834494 | 803.7 | 0.3292503 | 7 | 2441 | 46.80163088
375 | 0.1522224 | 93.8 | 0.03807591 | 0 | 0 | 0 | 126.6 | 0.0513903 | 0.3376 | 23.4 | 0.009498681 | 852.1 | 0.34589 | 992.6 | 0.4029227 | 7 | 2463.5 | 45.69846928
475 | 0.1964921 | 118.8 | 0.04914371 | 0 | 0 | 0 | 181.1 | 0.0749152 | 0.3812632 | 8.9 | 0.003681641 | 852.1 | 0.3524861 | 781.5 | 0.3232812 | 7 | 2417.4 | 55.59934464
469 | 0.1915224 | 117.2 | 0.04786018 | 0 | 0 | 0 | 137.8 | 0.05627246 | 0.2938166 | 32.2 | 0.0131493 | 852.1 | 0.3479664 | 840.5 | 0.3432293 | 7 | 2448.8 | 54.89607912
425 | 0.1741446 | 106.3 | 0.04355665 | 0 | 0 | 0 | 153.5 | 0.06289695 | 0.3611765 | 16.5 | 0.00676091 | 852.1 | 0.3491498 | 887.1 | 0.3634911 | 7 | 2440.5 | 49.20100736
388.6 | 0.1596877 | 97.1 | 0.03990138 | 0 | 0 | 0 | 157.9 | 0.06488597 | 0.4063304 | 12.1 | 0.004972262 | 852.1 | 0.3501541 | 925.7 | 0.3803986 | 7 | 2433.5 | 34.90127512
531.3 | 0.2171141 | 0 | 0 | 0 | 0 | 0 | 141.8 | 0.05794614 | 0.2668925 | 28.2 | 0.01152384 | 852.1 | 0.3482081 | 893.7 | 0.3652078 | 7 | 2447.1 | 46.89815752
425 | 0.1741446 | 106.3 | 0.04355665 | 0 | 0 | 0 | 153.5 | 0.06289695 | 0.3611765 | 16.5 | 0.00676091 | 852.1 | 0.3491498 | 887.1 | 0.3634911 | 7 | 2440.5 | 49.20100736
318.8 | 0.1309886 | 212.5 | 0.08731202 | 0 | 0 | 0 | 155.7 | 0.06397403 | 0.488394 | 14.3 | 0.005875586 | 852.1 | 0.3501109 | 880.4 | 0.3617388 | 7 | 2433.8 | 33.39821744
401.8 | 0.1637193 | 94.7 | 0.03858691 | 0 | 0 | 0 | 147.4 | 0.0600603 | 0.3668492 | 11.4 | 0.004645098 | 946.8 | 0.3857876 | 852.1 | 0.3472007 | 7 | 2454.2 | 54.09628696
362.6 | 0.1493041 | 189 | 0.07782261 | 0 | 0 | 0 | 164.9 | 0.0678992 | 0.4547711 | 11.6 | 0.004776414 | 944.7 | 0.3889895 | 755.8 | 0.3112081 | 7 | 2428.6 | 55.89581932
323.7 | 0.1346954 | 282.8 | 0.1176764 | 0 | 0 | 0 | 183.8 | 0.07648136 | 0.5678097 | 10.3 | 0.004285952 | 942.7 | 0.3922686 | 659.9 | 0.2745922 | 7 | 2403.2 | 49.80085148
379.5 | 0.1555455 | 151.2 | 0.06197229 | 0 | 0 | 0 | 153.9 | 0.06307894 | 0.4055336 | 15.9 | 0.006516928 | 1134.3 | 0.4649152 | 605 | 0.2479711 | 7 | 2439.8 | 47.09810556
362.6 | 0.1493041 | 189 | 0.07782261 | 0 | 0 | 0 | 164.9 | 0.0678992 | 0.4547711 | 11.6 | 0.004776414 | 944.7 | 0.3889895 | 755.8 | 0.3112081 | 7 | 2428.6 | 55.89581932
286.3 | 0.1167904 | 200.9 | 0.08195317 | 0 | 0 | 0 | 144.7 | 0.05902749 | 0.5054139 | 11.2 | 0.004568818 | 1004.6 | 0.4098066 | 803.7 | 0.3278535 | 7 | 2451.4 | 37.99702236
362.6 | 0.1493041 | 189 | 0.07782261 | 0 | 0 | 0 | 164.9 | 0.0678992 | 0.4547711 | 11.6 | 0.004776414 | 944.7 | 0.3889895 | 755.8 | 0.3112081 | 7 | 2428.6 | 55.89581932
439 | 0.1824681 | 177 | 0.07356914 | 0 | 0 | 0 | 186 | 0.07730995 | 0.4236902 | 11.1 | 0.004613658 | 884.9 | 0.3678041 | 707.9 | 0.294235 | 7 | 2405.9 | 56.09576736
389.9 | 0.1593184 | 189 | 0.07722797 | 0 | 0 | 0 | 145.9 | 0.05961672 | 0.3741985 | 22 | 0.008989499 | 944.7 | 0.3860172 | 755.8 | 0.3088301 | 7 | 2447.3 | 59.09498796
362.6 | 0.1493041 | 189 | 0.07782261 | 0 | 0 | 0 | 164.9 | 0.0678992 | 0.4547711 | 11.6 | 0.004776414 | 944.7 | 0.3889895 | 755.8 | 0.3112081 | 7 | 2428.6 | 22.89749796
337.9 | 0.1401028 | 189 | 0.07836471 | 0 | 0 | 0 | 174.9 | 0.07251845 | 0.5176088 | 9.5 | 0.003938967 | 944.7 | 0.3916991 | 755.8 | 0.3133759 | 7 | 2411.8 | 35.10122316
374 | 0.1541505 | 189.2 | 0.07798203 | 0 | 0 | 0 | 170.1 | 0.07010964 | 0.4548128 | 10.1 | 0.004162888 | 926.1 | 0.381708 | 756.7 | 0.3118869 | 28 | 2426.2 | 61.09446836
313.3 | 0.1295538 | 262.2 | 0.1084233 | 0 | 0 | 0 | 175.5 | 0.07257164 | 0.560166 | 8.6 | 0.003556217 | 1046.9 | 0.4329074 | 611.8 | 0.2529876 | 28 | 2418.3 | 59.79825348
425 | 0.1741446 | 106.3 | 0.04355665 | 0 | 0 | 0 | 153.5 | 0.06289695 | 0.3611765 | 16.5 | 0.00676091 | 852.1 | 0.3491498 | 887.1 | 0.3634911 | 28 | 2440.5 | 60.2946762
425 | 0.174109 | 106.3 | 0.04354773 | 0 | 0 | 0 | 151.4 | 0.06202376 | 0.3562353 | 18.6 | 0.007619828 | 936 | 0.3834494 | 803.7 | 0.3292503 | 28 | 2441 | 61.79773388
375 | 0.1522224 | 93.8 | 0.03807591 | 0 | 0 | 0 | 126.6 | 0.0513903 | 0.3376 | 23.4 | 0.009498681 | 852.1 | 0.34589 | 992.6 | 0.4029227 | 28 | 2463.5 | 56.69561148
475 | 0.1964921 | 118.8 | 0.04914371 | 0 | 0 | 0 | 181.1 | 0.0749152 | 0.3812632 | 8.9 | 0.003681641 | 852.1 | 0.3524861 | 781.5 | 0.3232812 | 28 | 2417.4 | 68.29949256
469 | 0.1915224 | 117.2 | 0.04786018 | 0 | 0 | 0 | 137.8 | 0.05627246 | 0.2938166 | 32.2 | 0.0131493 | 852.1 | 0.3479664 | 840.5 | 0.3432293 | 28 | 2448.8 | 66.89985628
425 | 0.1741446 | 106.3 | 0.04355665 | 0 | 0 | 0 | 153.5 | 0.06289695 | 0.3611765 | 16.5 | 0.00676091 | 852.1 | 0.3491498 | 887.1 | 0.3634911 | 28 | 2440.5 | 60.2946762
388.6 | 0.1596877 | 97.1 | 0.03990138 | 0 | 0 | 0 | 157.9 | 0.06488597 | 0.4063304 | 12.1 | 0.004972262 | 852.1 | 0.3501541 | 925.7 | 0.3803986 | 28 | 2433.5 | 50.69717028
531.3 | 0.2171141 | 0 | 0 | 0 | 0 | 0 | 141.8 | 0.05794614 | 0.2668925 | 28.2 | 0.01152384 | 852.1 | 0.3482081 | 893.7 | 0.3652078 | 28 | 2447.1 | 56.3991368
425 | 0.1741446 | 106.3 | 0.04355665 | 0 | 0 | 0 | 153.5 | 0.06289695 | 0.3611765 | 16.5 | 0.00676091 | 852.1 | 0.3491498 | 887.1 | 0.3634911 | 28 | 2440.5 | 60.2946762
318.8 | 0.1309886 | 212.5 | 0.08731202 | 0 | 0 | 0 | 155.7 | 0.06397403 | 0.488394 | 14.3 | 0.005875586 | 852.1 | 0.3501109 | 880.4 | 0.3617388 | 28 | 2433.8 | 55.49592324
401.8 | 0.1637193 | 94.7 | 0.03858691 | 0 | 0 | 0 | 147.4 | 0.0600603 | 0.3668492 | 11.4 | 0.004645098 | 946.8 | 0.3857876 | 852.1 | 0.3472007 | 28 | 2454.2 | 68.4994406
362.6 | 0.1493041 | 189 | 0.07782261 | 0 | 0 | 0 | 164.9 | 0.0678992 | 0.4547711 | 11.6 | 0.004776414 | 944.7 | 0.3889895 | 755.8 | 0.3112081 | 28 | 2428.6 | 71.29871316
323.7 | 0.1346954 | 282.8 | 0.1176764 | 0 | 0 | 0 | 183.8 | 0.07648136 | 0.5678097 | 10.3 | 0.004285952 | 942.7 | 0.3922686 | 659.9 | 0.2745922 | 28 | 2403.2 | 74.69782984
379.5 | 0.1555455 | 151.2 | 0.06197229 | 0 | 0 | 0 | 153.9 | 0.06307894 | 0.4055336 | 15.9 | 0.006516928 | 1134.3 | 0.4649152 | 605 | 0.2479711 | 28 | 2439.8 | 52.20022796
362.6 | 0.1493041 | 189 | 0.07782261 | 0 | 0 | 0 | 164.9 | 0.0678992 | 0.4547711 | 11.6 | 0.004776414 | 944.7 | 0.3889895 | 755.8 | 0.3112081 | 28 | 2428.6 | 71.29871316
286.3 | 0.1167904 | 200.9 | 0.08195317 | 0 | 0 | 0 | 144.7 | 0.05902749 | 0.5054139 | 11.2 | 0.004568818 | 1004.6 | 0.4098066 | 803.7 | 0.3278535 | 28 | 2451.4 | 67.69964844
362.6 | 0.1493041 | 189 | 0.07782261 | 0 | 0 | 0 | 164.9 | 0.0678992 | 0.4547711 | 11.6 | 0.004776414 | 944.7 | 0.3889895 | 755.8 | 0.3112081 | 28 | 2428.6 | 71.29871316
439 | 0.1824681 | 177 | 0.07356914 | 0 | 0 | 0 | 186 | 0.07730995 | 0.4236902 | 11.1 | 0.004613658 | 884.9 | 0.3678041 | 707.9 | 0.294235 | 28 | 2405.9 | 65.99664272
389.9 | 0.1593184 | 189 | 0.07722797 | 0 | 0 | 0 | 145.9 | 0.05961672 | 0.3741985 | 22 | 0.008989499 | 944.7 | 0.3860172 | 755.8 | 0.3088301 | 28 | 2447.3 | 74.4978818
362.6 | 0.1493041 | 189 | 0.07782261 | 0 | 0 | 0 | 164.9 | 0.0678992 | 0.4547711 | 11.6 | 0.004776414 | 944.7 | 0.3889895 | 755.8 | 0.3112081 | 28 | 2428.6 | 71.29871316
337.9 | 0.1401028 | 189 | 0.07836471 | 0 | 0 | 0 | 174.9 | 0.07251845 | 0.5176088 | 9.5 | 0.003938967 | 944.7 | 0.3916991 | 755.8 | 0.3133759 | 28 | 2411.8 | 49.89737812
374 | 0.1541505 | 189.2 | 0.07798203 | 0 | 0 | 0 | 170.1 | 0.07010964 | 0.4548128 | 10.1 | 0.004162888 | 926.1 | 0.381708 | 756.7 | 0.3118869 | 56 | 2426.2 | 63.3973182
313.3 | 0.1295538 | 262.2 | 0.1084233 | 0 | 0 | 0 | 175.5 | 0.07257164 | 0.560166 | 8.6 | 0.003556217 | 1046.9 | 0.4329074 | 611.8 | 0.2529876 | 56 | 2418.3 | 64.90037588
425 | 0.1741446 | 106.3 | 0.04355665 | 0 | 0 | 0 | 153.5 | 0.06289695 | 0.3611765 | 16.5 | 0.00676091 | 852.1 | 0.3491498 | 887.1 | 0.3634911 | 56 | 2440.5 | 64.30053176
425 | 0.174109 | 106.3 | 0.04354773 | 0 | 0 | 0 | 151.4 | 0.06202376 | 0.3562353 | 18.6 | 0.007619828 | 936 | 0.3834494 | 803.7 | 0.3292503 | 56 | 2441 | 64.90037588
375 | 0.1522224 | 93.8 | 0.03807591 | 0 | 0 | 0 | 126.6 | 0.0513903 | 0.3376 | 23.4 | 0.009498681 | 852.1 | 0.34589 | 992.6 | 0.4029227 | 56 | 2463.5 | 60.19814956
475 | 0.1964921 | 118.8 | 0.04914371 | 0 | 0 | 0 | 181.1 | 0.0749152 | 0.3812632 | 8.9 | 0.003681641 | 852.1 | 0.3524861 | 781.5 | 0.3232812 | 56 | 2417.4 | 72.29845336
469 | 0.1915224 | 117.2 | 0.04786018 | 0 | 0 | 0 | 137.8 | 0.05627246 | 0.2938166 | 32.2 | 0.0131493 | 852.1 | 0.3479664 | 840.5 | 0.3432293 | 56 | 2448.8 | 69.29923276
425 | 0.1741446 | 106.3 | 0.04355665 | 0 | 0 | 0 | 153.5 | 0.06289695 | 0.3611765 | 16.5 | 0.00676091 | 852.1 | 0.3491498 | 887.1 | 0.3634911 | 56 | 2440.5 | 64.30053176
388.6 | 0.1596877 | 97.1 | 0.03990138 | 0 | 0 | 0 | 157.9 | 0.06488597 | 0.4063304 | 12.1 | 0.004972262 | 852.1 | 0.3501541 | 925.7 | 0.3803986 | 56 | 2433.5 | 55.19944856
531.3 | 0.2171141 | 0 | 0 | 0 | 0 | 0 | 141.8 | 0.05794614 | 0.2668925 | 28.2 | 0.01152384 | 852.1 | 0.3482081 | 893.7 | 0.3652078 | 56 | 2447.1 | 58.79851328
425 | 0.1741446 | 106.3 | 0.04355665 | 0 | 0 | 0 | 153.5 | 0.06289695 | 0.3611765 | 16.5 | 0.00676091 | 852.1 | 0.3491498 | 887.1 | 0.3634911 | 56 | 2440.5 | 64.30053176
318.8 | 0.1309886 | 212.5 | 0.08731202 | 0 | 0 | 0 | 155.7 | 0.06397403 | 0.488394 | 14.3 | 0.005875586 | 852.1 | 0.3501109 | 880.4 | 0.3617388 | 56 | 2433.8 | 66.10006412
401.8 | 0.1637193 | 94.7 | 0.03858691 | 0 | 0 | 0 | 147.4 | 0.0600603 | 0.3668492 | 11.4 | 0.004645098 | 946.8 | 0.3857876 | 852.1 | 0.3472007 | 56 | 2454.2 | 73.69808964
362.6 | 0.1493041 | 189 | 0.07782261 | 0 | 0 | 0 | 164.9 | 0.0678992 | 0.4547711 | 11.6 | 0.004776414 | 944.7 | 0.3889895 | 755.8 | 0.3112081 | 56 | 2428.6 | 77.29715436
323.7 | 0.1346954 | 282.8 | 0.1176764 | 0 | 0 | 0 | 183.8 | 0.07648136 | 0.5678097 | 10.3 | 0.004285952 | 942.7 | 0.3922686 | 659.9 | 0.2745922 | 56 | 2403.2 | 80.19984832
379.5 | 0.1555455 | 151.2 | 0.06197229 | 0 | 0 | 0 | 153.9 | 0.06307894 | 0.4055336 | 15.9 | 0.006516928 | 1134.3 | 0.4649152 | 605 | 0.2479711 | 56 | 2439.8 | 54.89607912
362.6 | 0.1493041 | 189 | 0.07782261 | 0 | 0 | 0 | 164.9 | 0.0678992 | 0.4547711 | 11.6 | 0.004776414 | 944.7 | 0.3889895 | 755.8 | 0.3112081 | 56 | 2428.6 | 77.29715436
286.3 | 0.1167904 | 200.9 | 0.08195317 | 0 | 0 | 0 | 144.7 | 0.05902749 | 0.5054139 | 11.2 | 0.004568818 | 1004.6 | 0.4098066 | 803.7 | 0.3278535 | 56 | 2451.4 | 72.99482412
362.6 | 0.1493041 | 189 | 0.07782261 | 0 | 0 | 0 | 164.9 | 0.0678992 | 0.4547711 | 11.6 | 0.004776414 | 944.7 | 0.3889895 | 755.8 | 0.3112081 | 56 | 2428.6 | 77.29715436
439 | 0.1824681 | 177 | 0.07356914 | 0 | 0 | 0 | 186 | 0.07730995 | 0.4236902 | 11.1 | 0.004613658 | 884.9 | 0.3678041 | 707.9 | 0.294235 | 56 | 2405.9 | 71.69860924
389.9 | 0.1593184 | 189 | 0.07722797 | 0 | 0 | 0 | 145.9 | 0.05961672 | 0.3741985 | 22 | 0.008989499 | 944.7 | 0.3860172 | 755.8 | 0.3088301 | 56 | 2447.3 | 79.40005616
362.6 | 0.1493041 | 189 | 0.07782261 | 0 | 0 | 0 | 164.9 | 0.0678992 | 0.4547711 | 11.6 | 0.004776414 | 944.7 | 0.3889895 | 755.8 | 0.3112081 | 56 | 2428.6 | 77.29715436
337.9 | 0.1401028 | 189 | 0.07836471 | 0 | 0 | 0 | 174.9 | 0.07251845 | 0.5176088 | 9.5 | 0.003938967 | 944.7 | 0.3916991 | 755.8 | 0.3133759 | 56 | 2411.8 | 59.89478012
374 | 0.1541505 | 189.2 | 0.07798203 | 0 | 0 | 0 | 170.1 | 0.07010964 | 0.4548128 | 10.1 | 0.004162888 | 926.1 | 0.381708 | 756.7 | 0.3118869 | 91 | 2426.2 | 64.90037588
313.3 | 0.1295538 | 262.2 | 0.1084233 | 0 | 0 | 0 | 175.5 | 0.07257164 | 0.560166 | 8.6 | 0.003556217 | 1046.9 | 0.4329074 | 611.8 | 0.2529876 | 91 | 2418.3 | 66.59648684
425 | 0.1741446 | 106.3 | 0.04355665 | 0 | 0 | 0 | 153.5 | 0.06289695 | 0.3611765 | 16.5 | 0.00676091 | 852.1 | 0.3491498 | 887.1 | 0.3634911 | 91 | 2440.5 | 65.19685056
425 | 0.174109 | 106.3 | 0.04354773 | 0 | 0 | 0 | 151.4 | 0.06202376 | 0.3562353 | 18.6 | 0.007619828 | 936 | 0.3834494 | 803.7 | 0.3292503 | 91 | 2441 | 66.69990824
375 | 0.1522224 | 93.8 | 0.03807591 | 0 | 0 | 0 | 126.6 | 0.0513903 | 0.3376 | 23.4 | 0.009498681 | 852.1 | 0.34589 | 992.6 | 0.4029227 | 91 | 2463.5 | 62.5009994
475 | 0.1964921 | 118.8 | 0.04914371 | 0 | 0 | 0 | 181.1 | 0.0749152 | 0.3812632 | 8.9 | 0.003681641 | 852.1 | 0.3524861 | 781.5 | 0.3232812 | 91 | 2417.4 | 74.19451236
469 | 0.1915224 | 117.2 | 0.04786018 | 0 | 0 | 0 | 137.8 | 0.05627246 | 0.2938166 | 32.2 | 0.0131493 | 852.1 | 0.3479664 | 840.5 | 0.3432293 | 91 | 2448.8 | 70.69886904
425 | 0.1741446 | 106.3 | 0.04355665 | 0 | 0 | 0 | 153.5 | 0.06289695 | 0.3611765 | 16.5 | 0.00676091 | 852.1 | 0.3491498 | 887.1 | 0.3634911 | 91 | 2440.5 | 65.19685056
388.6 | 0.1596877 | 97.1 | 0.03990138 | 0 | 0 | 0 | 157.9 | 0.06488597 | 0.4063304 | 12.1 | 0.004972262 | 852.1 | 0.3501541 | 925.7 | 0.3803986 | 91 | 2433.5 | 57.59882504
531.3 | 0.2171141 | 0 | 0 | 0 | 0 | 0 | 141.8 | 0.05794614 | 0.2668925 | 28.2 | 0.01152384 | 852.1 | 0.3482081 | 893.7 | 0.3652078 | 91 | 2447.1 | 59.19840936
425 | 0.1741446 | 106.3 | 0.04355665 | 0 | 0 | 0 | 153.5 | 0.06289695 | 0.3611765 | 16.5 | 0.00676091 | 852.1 | 0.3491498 | 887.1 | 0.3634911 | 91 | 2440.5 | 65.19685056
318.8 | 0.1309886 | 212.5 | 0.08731202 | 0 | 0 | 0 | 155.7 | 0.06397403 | 0.488394 | 14.3 | 0.005875586 | 852.1 | 0.3501109 | 880.4 | 0.3617388 | 91 | 2433.8 | 68.09954452
401.8 | 0.1637193 | 94.7 | 0.03858691 | 0 | 0 | 0 | 147.4 | 0.0600603 | 0.3668492 | 11.4 | 0.004645098 | 946.8 | 0.3857876 | 852.1 | 0.3472007 | 91 | 2454.2 | 75.497622
362.6 | 0.1493041 | 189 | 0.07782261 | 0 | 0 | 0 | 164.9 | 0.0678992 | 0.4547711 | 11.6 | 0.004776414 | 944.7 | 0.3889895 | 755.8 | 0.3112081 | 91 | 2428.6 | 79.29663476
379.5 | 0.1555455 | 151.2 | 0.06197229 | 0 | 0 | 0 | 153.9 | 0.06307894 | 0.4055336 | 15.9 | 0.006516928 | 1134.3 | 0.4649152 | 605 | 0.2479711 | 91 | 2439.8 | 56.49566344
362.6 | 0.1493041 | 189 | 0.07782261 | 0 | 0 | 0 | 164.9 | 0.0678992 | 0.4547711 | 11.6 | 0.004776414 | 944.7 | 0.3889895 | 755.8 | 0.3112081 | 91 | 2428.6 | 79.29663476
286.3 | 0.1167904 | 200.9 | 0.08195317 | 0 | 0 | 0 | 144.7 | 0.05902749 | 0.5054139 | 11.2 | 0.004568818 | 1004.6 | 0.4098066 | 803.7 | 0.3278535 | 91 | 2451.4 | 76.80073164
362.6 | 0.1493041 | 189 | 0.07782261 | 0 | 0 | 0 | 164.9 | 0.0678992 | 0.4547711 | 11.6 | 0.004776414 | 944.7 | 0.3889895 | 755.8 | 0.3112081 | 91 | 2428.6 | 79.29663476
439 | 0.1824681 | 177 | 0.07356914 | 0 | 0 | 0 | 186 | 0.07730995 | 0.4236902 | 11.1 | 0.004613658 | 884.9 | 0.3678041 | 707.9 | 0.294235 | 91 | 2405.9 | 73.29819356
389.9 | 0.1593184 | 189 | 0.07722797 | 0 | 0 | 0 | 145.9 | 0.05961672 | 0.3741985 | 22 | 0.008989499 | 944.7 | 0.3860172 | 755.8 | 0.3088301 | 91 | 2447.3 | 82.5992248
362.6 | 0.1493041 | 189 | 0.07782261 | 0 | 0 | 0 | 164.9 | 0.0678992 | 0.4547711 | 11.6 | 0.004776414 | 944.7 | 0.3889895 | 755.8 | 0.3112081 | 91 | 2428.6 | 79.29663476
337.9 | 0.1401028 | 189 | 0.07836471 | 0 | 0 | 0 | 174.9 | 0.07251845 | 0.5176088 | 9.5 | 0.003938967 | 944.7 | 0.3916991 | 755.8 | 0.3133759 | 91 | 2411.8 | 67.79617508
222.36 | 0.135747 | 0 | 0 | 96.67 | 0.04113302 | 0.3030123 | 189.29 | 0.08054277 | 0.5933298 | 4.46 | 0.001897727 | 967.08 | 0.4114919 | 870.32 | 0.3703206 | 3 | 2350.18 | 11.57630204
222.36 | 0.135747 | 0 | 0 | 96.67 | 0.04113302 | 0.3030123 | 189.29 | 0.08054277 | 0.5933298 | 4.46 | 0.001897727 | 967.08 | 0.4114919 | 870.32 | 0.3703206 | 14 | 2350.18 | 24.44881896
222.36 | 0.135747 | 0 | 0 | 96.67 | 0.04113302 | 0.3030123 | 189.29 | 0.08054277 | 0.5933298 | 4.46 | 0.001897727 | 967.08 | 0.4114919 | 870.32 | 0.3703206 | 28 | 2350.18 | 24.8900836
222.36 | 0.135747 | 0 | 0 | 96.67 | 0.04113302 | 0.3030123 | 189.29 | 0.08054277 | 0.5933298 | 4.46 | 0.001897727 | 967.08 | 0.4114919 | 870.32 | 0.3703206 | 56 | 2350.18 | 29.44751996
222.36 | 0.135747 | 0 | 0 | 96.67 | 0.04113302 | 0.3030123 | 189.29 | 0.08054277 | 0.5933298 | 4.46 | 0.001897727 | 967.08 | 0.4114919 | 870.32 | 0.3703206 | 100 | 2350.18 | 40.7135578
233.81 | 0.1409371 | 0 | 0 | 94.58 | 0.04059146 | 0.2880112 | 197.89 | 0.08492962 | 0.6026067 | 4.567 | 0.001960046 | 947.04 | 0.4064467 | 852.16 | 0.3657265 | 3 | 2330.047 | 10.38350856
233.81 | 0.1409371 | 0 | 0 | 94.58 | 0.04059146 | 0.2880112 | 197.89 | 0.08492962 | 0.6026067 | 4.567 | 0.001960046 | 947.04 | 0.4064467 | 852.16 | 0.3657265 | 14 | 2330.047 | 22.13907436
233.81 | 0.1409371 | 0 | 0 | 94.58 | 0.04059146 | 0.2880112 | 197.89 | 0.08492962 | 0.6026067 | 4.567 | 0.001960046 | 947.04 | 0.4064467 | 852.16 | 0.3657265 | 28 | 2330.047 | 22.83544512
233.81 | 0.1409371 | 0 | 0 | 94.58 | 0.04059146 | 0.2880112 | 197.89 | 0.08492962 | 0.6026067 | 4.567 | 0.001960046 | 947.04 | 0.4064467 | 852.16 | 0.3657265 | 56 | 2330.047 | 27.66177712
233.81 | 0.1409371 | 0 | 0 | 94.58 | 0.04059146 | 0.2880112 | 197.89 | 0.08492962 | 0.6026067 | 4.567 | 0.001960046 | 947.04 | 0.4064467 | 852.16 | 0.3657265 | 100 | 2330.047 | 34.55653712
194.68 | 0.1240024 | 0 | 0 | 100.52 | 0.04222465 | 0.3405149 | 165.62 | 0.0695707 | 0.5610434 | 7.48 | 0.003142065 | 1006.4 | 0.4227506 | 905.9 | 0.3805343 | 3 | 2380.6 | 12.45193656
194.68 | 0.1240024 | 0 | 0 | 100.52 | 0.04222465 | 0.3405149 | 165.62 | 0.0695707 | 0.5610434 | 7.48 | 0.003142065 | 1006.4 | 0.4227506 | 905.9 | 0.3805343 | 14 | 2380.6 | 24.98661024
194.68 | 0.1240024 | 0 | 0 | 100.52 | 0.04222465 | 0.3405149 | 165.62 | 0.0695707 | 0.5610434 | 7.48 | 0.003142065 | 1006.4 | 0.4227506 | 905.9 | 0.3805343 | 28 | 2380.6 | 25.72434956
194.68 | 0.1240024 | 0 | 0 | 100.52 | 0.04222465 | 0.3405149 | 165.62 | 0.0695707 | 0.5610434 | 7.48 | 0.003142065 | 1006.4 | 0.4227506 | 905.9 | 0.3805343 | 56 | 2380.6 | 33.96358776
194.68 | 0.1240024 | 0 | 0 | 100.52 | 0.04222465 | 0.3405149 | 165.62 | 0.0695707 | 0.5610434 | 7.48 | 0.003142065 | 1006.4 | 0.4227506 | 905.9 | 0.3805343 | 100 | 2380.6 | 37.34202016
190.68 | 0.1328067 | 0 | 0 | 125.4 | 0.05268908 | 0.396735 | 162.14 | 0.06812605 | 0.5129714 | 7.77 | 0.003264706 | 1090 | 0.4579832 | 804.01 | 0.3378193 | 3 | 2380 | 15.04436632
190.68 | 0.1328067 | 0 | 0 | 125.4 | 0.05268908 | 0.396735 | 162.14 | 0.06812605 | 0.5129714 | 7.77 | 0.003264706 | 1090 | 0.4579832 | 804.01 | 0.3378193 | 14 | 2380 | 21.0634918
190.68 | 0.1328067 | 0 | 0 | 125.4 | 0.05268908 | 0.396735 | 162.14 | 0.06812605 | 0.5129714 | 7.77 | 0.003264706 | 1090 | 0.4579832 | 804.01 | 0.3378193 | 28 | 2380 | 26.40003604
190.68 | 0.1328067 | 0 | 0 | 125.4 | 0.05268908 | 0.396735 | 162.14 | 0.06812605 | 0.5129714 | 7.77 | 0.003264706 | 1090 | 0.4579832 | 804.01 | 0.3378193 | 56 | 2380 | 35.34253976
190.68 | 0.1328067 | 0 | 0 | 125.4 | 0.05268908 | 0.396735 | 162.14 | 0.06812605 | 0.5129714 | 7.77 | 0.003264706 | 1090 | 0.4579832 | 804.01 | 0.3378193 | 100 | 2380 | 40.56876784
212.07 | 0.1415975 | 0 | 0 | 121.62 | 0.05160803 | 0.36447 | 180.31 | 0.07651245 | 0.5403518 | 5.69 | 0.002414485 | 1057.6 | 0.4487802 | 779.32 | 0.3306954 | 3 | 2356.61 | 12.47262084
212.07 | 0.1415975 | 0 | 0 | 121.62 | 0.05160803 | 0.36447 | 180.31 | 0.07651245 | 0.5403518 | 5.69 | 0.002414485 | 1057.6 | 0.4487802 | 779.32 | 0.3306954 | 14 | 2356.61 | 20.91870184
212.07 | 0.1415975 | 0 | 0 | 121.62 | 0.05160803 | 0.36447 | 180.31 | 0.07651245 | 0.5403518 | 5.69 | 0.002414485 | 1057.6 | 0.4487802 | 779.32 | 0.3306954 | 28 | 2356.61 | 24.90387312
212.07 | 0.1415975 | 0 | 0 | 121.62 | 0.05160803 | 0.36447 | 180.31 | 0.07651245 | 0.5403518 | 5.69 | 0.002414485 | 1057.6 | 0.4487802 | 779.32 | 0.3306954 | 56 | 2356.61 | 34.20490436
212.07 | 0.1415975 | 0 | 0 | 121.62 | 0.05160803 | 0.36447 | 180.31 | 0.07651245 | 0.5403518 | 5.69 | 0.002414485 | 1057.6 | 0.4487802 | 779.32 | 0.3306954 | 100 | 2356.61 | 39.6103962
229.97 | 0.1490689 | 0 | 0 | 118.31 | 0.05063838 | 0.3396979 | 195.47 | 0.08366397 | 0.5612438 | 4.63 | 0.001981707 | 1029.4 | 0.440598 | 758.59 | 0.3246874 | 3 | 2336.37 | 10.0318758
229.97 | 0.1490689 | 0 | 0 | 118.31 | 0.05063838 | 0.3396979 | 195.47 | 0.08366397 | 0.5612438 | 4.63 | 0.001981707 | 1029.4 | 0.440598 | 758.59 | 0.3246874 | 14 | 2336.37 | 20.08443588
229.97 | 0.1490689 | 0 | 0 | 118.31 | 0.05063838 | 0.3396979 | 195.47 | 0.08366397 | 0.5612438 | 4.63 | 0.001981707 | 1029.4 | 0.440598 | 758.59 | 0.3246874 | 28 | 2336.37 | 24.48329276
229.97 | 0.1490689 | 0 | 0 | 118.31 | 0.05063838 | 0.3396979 | 195.47 | 0.08366397 | 0.5612438 | 4.63 | 0.001981707 | 1029.4 | 0.440598 | 758.59 | 0.3246874 | 56 | 2336.37 | 31.53663224
229.97 | 0.1490689 | 0 | 0 | 118.31 | 0.05063838 | 0.3396979 | 195.47 | 0.08366397 | 0.5612438 | 4.63 | 0.001981707 | 1029.4 | 0.440598 | 758.59 | 0.3246874 | 100 | 2336.37 | 35.34253976
190.34 | 0.1326863 | 0 | 0 | 125.18 | 0.0526422 | 0.3967419 | 161.85 | 0.06806311 | 0.5129627 | 9.88 | 0.004154857 | 1088.1 | 0.4575809 | 802.59 | 0.3375148 | 3 | 2377.94 | 9.4458212
190.34 | 0.1326863 | 0 | 0 | 125.18 | 0.0526422 | 0.3967419 | 161.85 | 0.06806311 | 0.5129627 | 9.88 | 0.004154857 | 1088.1 | 0.4575809 | 802.59 | 0.3375148 | 14 | 2377.94 | 22.7182342
190.34 | 0.1326863 | 0 | 0 | 125.18 | 0.0526422 | 0.3967419 | 161.85 | 0.06806311 | 0.5129627 | 9.88 | 0.004154857 | 1088.1 | 0.4575809 | 802.59 | 0.3375148 | 28 | 2377.94 | 28.46846404
190.34 | 0.1326863 | 0 | 0 | 125.18 | 0.0526422 | 0.3967419 | 161.85 | 0.06806311 | 0.5129627 | 9.88 | 0.004154857 | 1088.1 | 0.4575809 | 802.59 | 0.3375148 | 56 | 2377.94 | 38.56239268
190.34 | 0.1326863 | 0 | 0 | 125.18 | 0.0526422 | 0.3967419 | 161.85 | 0.06806311 | 0.5129627 | 9.88 | 0.004154857 | 1088.1 | 0.4575809 | 802.59 | 0.3375148 | 100 | 2377.94 | 40.38950408
166.09 | 0.1402129 | 0 | 0 | 163.27 | 0.06950617 | 0.495719 | 176.46 | 0.07512133 | 0.5357663 | 4.49 | 0.001911452 | 1058.6 | 0.4506599 | 780.09 | 0.3320945 | 3 | 2349 | 10.76272036
166.09 | 0.1402129 | 0 | 0 | 163.27 | 0.06950617 | 0.495719 | 176.46 | 0.07512133 | 0.5357663 | 4.49 | 0.001911452 | 1058.6 | 0.4506599 | 780.09 | 0.3320945 | 14 | 2349 | 25.48303296
166.09 | 0.1402129 | 0 | 0 | 163.27 | 0.06950617 | 0.495719 | 176.46 | 0.07512133 | 0.5357663 | 4.49 | 0.001911452 | 1058.6 | 0.4506599 | 780.09 | 0.3320945 | 28 | 2349 | 21.53923024
166.09 | 0.1402129 | 0 | 0 | 163.27 | 0.06950617 | 0.495719 | 176.46 | 0.07512133 | 0.5357663 | 4.49 | 0.001911452 | 1058.6 | 0.4506599 | 780.09 | 0.3320945 | 56 | 2349 | 28.62704352
166.09 | 0.1402129 | 0 | 0 | 163.27 | 0.06950617 | 0.495719 | 176.46 | 0.07512133 | 0.5357663 | 4.49 | 0.001911452 | 1058.6 | 0.4506599 | 780.09 | 0.3320945 | 100 | 2349 | 33.5430074
167.95 | 0.1417778 | 42.08 | 0.01798183 | 163.83 | 0.07000863 | 0.4937911 | 121.75 | 0.0520268 | 0.36696 | 5.72 | 0.002444298 | 1058.7 | 0.4524088 | 780.11 | 0.3333604 | 3 | 2340.14 | 7.74971024
167.95 | 0.1417778 | 42.08 | 0.01798183 | 163.83 | 0.07000863 | 0.4937911 | 121.75 | 0.0520268 | 0.36696 | 5.72 | 0.002444298 | 1058.7 | 0.4524088 | 780.11 | 0.3333604 | 14 | 2340.14 | 17.8229546
167.95 | 0.1417778 | 42.08 | 0.01798183 | 163.83 | 0.07000863 | 0.4937911 | 121.75 | 0.0520268 | 0.36696 | 5.72 | 0.002444298 | 1058.7 | 0.4524088 | 780.11 | 0.3333604 | 28 | 2340.14 | 24.24197616
167.95 | 0.1417778 | 42.08 | 0.01798183 | 163.83 | 0.07000863 | 0.4937911 | 121.75 | 0.0520268 | 0.36696 | 5.72 | 0.002444298 | 1058.7 | 0.4524088 | 780.11 | 0.3333604 | 56 | 2340.14 | 32.8535314
167.95 | 0.1417778 | 42.08 | 0.01798183 | 163.83 | 0.07000863 | 0.4937911 | 121.75 | 0.0520268 | 0.36696 | 5.72 | 0.002444298 | 1058.7 | 0.4524088 | 780.11 | 0.3333604 | 100 | 2340.14 | 39.2311844
213.72 | 0.1002639 | 98.05 | 0.04126631 | 24.51 | 0.01031553 | 0.1028838 | 181.71 | 0.07647631 | 0.7627503 | 6.86 | 0.002887169 | 1065.8 | 0.4485634 | 785.38 | 0.330543 | 3 | 2376.03 | 17.9953236
213.72 | 0.1002639 | 98.05 | 0.04126631 | 24.51 | 0.01031553 | 0.1028838 | 181.71 | 0.07647631 | 0.7627503 | 6.86 | 0.002887169 | 1065.8 | 0.4485634 | 785.38 | 0.330543 | 14 | 2376.03 | 30.38520732
213.72 | 0.1002639 | 98.05 | 0.04126631 | 24.51 | 0.01031553 | 0.1028838 | 181.71 | 0.07647631 | 0.7627503 | 6.86 | 0.002887169 | 1065.8 | 0.4485634 | 785.38 | 0.330543 | 28 | 2376.03 | 45.70536404
213.72 | 0.1002639 | 98.05 | 0.04126631 | 24.51 | 0.01031553 | 0.1028838 | 181.71 | 0.07647631 | 0.7627503 | 6.86 | 0.002887169 | 1065.8 | 0.4485634 | 785.38 | 0.330543 | 56 | 2376.03 | 50.77301264
213.72 | 0.1002639 | 98.05 | 0.04126631 | 24.51 | 0.01031553 | 0.1028838 | 181.71 | 0.07647631 | 0.7627503 | 6.86 | 0.002887169 | 1065.8 | 0.4485634 | 785.38 | 0.330543 | 100 | 2376.03 | 53.90323368
213.76 | 0.1002756 | 98.06 | 0.0412667 | 24.52 | 0.01031878 | 0.1029041 | 181.74 | 0.07648185 | 0.7627161 | 6.65 | 0.002798527 | 1066 | 0.448606 | 785.52 | 0.3305713 | 3 | 2376.25 | 13.18278112
213.76 | 0.1002756 | 98.06 | 0.0412667 | 24.52 | 0.01031878 | 0.1029041 | 181.74 | 0.07648185 | 0.7627161 | 6.65 | 0.002798527 | 1066 | 0.448606 | 785.52 | 0.3305713 | 14 | 2376.25 | 17.83674412
213.76 | 0.1002756 | 98.06 | 0.0412667 | 24.52 | 0.01031878 | 0.1029041 | 181.74 | 0.07648185 | 0.7627161 | 6.65 | 0.002798527 | 1066 | 0.448606 | 785.52 | 0.3305713 | 28 | 2376.25 | 40.2309246
213.76 | 0.1002756 | 98.06 | 0.0412667 | 24.52 | 0.01031878 | 0.1029041 | 181.74 | 0.07648185 | 0.7627161 | 6.65 | 0.002798527 | 1066 | 0.448606 | 785.52 | 0.3305713 | 56 | 2376.25 | 47.13257936
213.76 | 0.1002756 | 98.06 | 0.0412667 | 24.52 | 0.01031878 | 0.1029041 | 181.74 | 0.07648185 | 0.7627161 | 6.65 | 0.002798527 | 1066 | 0.448606 | 785.52 | 0.3305713 | 100 | 2376.25 | 49.97322048
229.68 | 0.1489723 | 0 | 0 | 118.16 | 0.05060537 | 0.3396964 | 195.23 | 0.08361278 | 0.5612638 | 6.13 | 0.002625346 | 1028.1 | 0.440313 | 757.63 | 0.3244765 | 3 | 2334.93 | 13.35515012
229.68 | 0.1489723 | 0 | 0 | 118.16 | 0.05060537 | 0.3396964 | 195.23 | 0.08361278 | 0.5612638 | 6.13 | 0.002625346 | 1028.1 | 0.440313 | 757.63 | 0.3244765 | 14 | 2334.93 | 22.31833812
229.68 | 0.1489723 | 0 | 0 | 118.16 | 0.05060537 | 0.3396964 | 195.23 | 0.08361278 | 0.5612638 | 6.13 | 0.002625346 | 1028.1 | 0.440313 | 757.63 | 0.3244765 | 28 | 2334.93 | 24.53845084
229.68 | 0.1489723 | 0 | 0 | 118.16 | 0.05060537 | 0.3396964 | 195.23 | 0.08361278 | 0.5612638 | 6.13 | 0.002625346 | 1028.1 | 0.440313 | 757.63 | 0.3244765 | 56 | 2334.93 | 31.35047372
229.68 | 0.1489723 | 0 | 0 | 118.16 | 0.05060537 | 0.3396964 | 195.23 | 0.08361278 | 0.5612638 | 6.13 | 0.002625346 | 1028.1 | 0.440313 | 757.63 | 0.3244765 | 100 | 2334.93 | 40.85834776
238.05 | 0.1430035 | 0 | 0 | 94.11 | 0.0405168 | 0.2833273 | 186.66 | 0.08036199 | 0.5619581 | 7 | 0.003013682 | 949.91 | 0.408961 | 847.01 | 0.3646598 | 3 | 2322.74 | 19.93275116
238.05 | 0.1430035 | 0 | 0 | 94.11 | 0.0405168 | 0.2833273 | 186.66 | 0.08036199 | 0.5619581 | 7 | 0.003013682 | 949.91 | 0.408961 | 847.01 | 0.3646598 | 14 | 2322.74 | 25.68987576
238.05 | 0.1430035 | 0 | 0 | 94.11 | 0.0405168 | 0.2833273 | 186.66 | 0.08036199 | 0.5619581 | 7 | 0.003013682 | 949.91 | 0.408961 | 847.01 | 0.3646598 | 28 | 2322.74 | 30.2335226
238.05 | 0.1430035 | 0 | 0 | 94.11 | 0.0405168 | 0.2833273 | 186.66 | 0.08036199 | 0.5619581 | 7 | 0.003013682 | 949.91 | 0.408961 | 847.01 | 0.3646598 | 56 | 2322.74 | 39.58971192
238.05 | 0.1430035 | 0 | 0 | 94.11 | 0.0405168 | 0.2833273 | 186.66 | 0.08036199 | 0.5619581 | 7 | 0.003013682 | 949.91 | 0.408961 | 847.01 | 0.3646598 | 100 | 2322.74 | 44.298833
250 | 0.1466858 | 0 | 0 | 95.69 | 0.0406039 | 0.2768087 | 187.42 | 0.07952747 | 0.5421621 | 5.53 | 0.002346531 | 956.86 | 0.4060221 | 861.17 | 0.3654182 | 3 | 2356.67 | 13.81709904
250 | 0.1466858 | 0 | 0 | 95.69 | 0.0406039 | 0.2768087 | 187.42 | 0.07952747 | 0.5421621 | 5.53 | 0.002346531 | 956.86 | 0.4060221 | 861.17 | 0.3654182 | 14 | 2356.67 | 24.91766264
250 | 0.1466858 | 0 | 0 | 95.69 | 0.0406039 | 0.2768087 | 187.42 | 0.07952747 | 0.5421621 | 5.53 | 0.002346531 | 956.86 | 0.4060221 | 861.17 | 0.3654182 | 28 | 2356.67 | 29.21999288
250 | 0.1466858 | 0 | 0 | 95.69 | 0.0406039 | 0.2768087 | 187.42 | 0.07952747 | 0.5421621 | 5.53 | 0.002346531 | 956.86 | 0.4060221 | 861.17 | 0.3654182 | 56 | 2356.67 | 38.32797084
250 | 0.1466858 | 0 | 0 | 95.69 | 0.0406039 | 0.2768087 | 187.42 | 0.07952747 | 0.5421621 | 5.53 | 0.002346531 | 956.86 | 0.4060221 | 861.17 | 0.3654182 | 100 | 2356.67 | 42.34761592
212.52 | 0.1307899 | 0 | 0 | 100.37 | 0.04195526 | 0.3207837 | 159.32 | 0.06659672 | 0.5091885 | 8.71 | 0.003640833 | 1007.8 | 0.4212665 | 903.59 | 0.3777061 | 3 | 2392.31 | 13.54130864
212.52 | 0.1307899 | 0 | 0 | 100.37 | 0.04195526 | 0.3207837 | 159.32 | 0.06659672 | 0.5091885 | 8.71 | 0.003640833 | 1007.8 | 0.4212665 | 903.59 | 0.3777061 | 14 | 2392.31 | 26.31040416
212.52 | 0.1307899 | 0 | 0 | 100.37 | 0.04195526 | 0.3207837 | 159.32 | 0.06659672 | 0.5091885 | 8.71 | 0.003640833 | 1007.8 | 0.4212665 | 903.59 | 0.3777061 | 28 | 2392.31 | 31.64005364
212.52 | 0.1307899 | 0 | 0 | 100.37 | 0.04195526 | 0.3207837 | 159.32 | 0.06659672 | 0.5091885 | 8.71 | 0.003640833 | 1007.8 | 0.4212665 | 903.59 | 0.3777061 | 56 | 2392.31 | 42.54756396
212.52 | 0.1307899 | 0 | 0 | 100.37 | 0.04195526 | 0.3207837 | 159.32 | 0.06659672 | 0.5091885 | 8.71 | 0.003640833 | 1007.8 | 0.4212665 | 903.59 | 0.3777061 | 100 | 2392.31 | 42.919881
212.57 | 0.1309308 | 0 | 0 | 100.39 | 0.04199944 | 0.3207758 | 159.35 | 0.06666611 | 0.5091705 | 10.37 | 0.004338422 | 1003.8 | 0.4199526 | 903.79 | 0.3781121 | 3 | 2390.27 | 13.33446584
212.57 | 0.1309308 | 0 | 0 | 100.39 | 0.04199944 | 0.3207758 | 159.35 | 0.06666611 | 0.5091705 | 10.37 | 0.004338422 | 1003.8 | 0.4199526 | 903.79 | 0.3781121 | 14 | 2390.27 | 25.3727168
212.57 | 0.1309308 | 0 | 0 | 100.39 | 0.04199944 | 0.3207758 | 159.35 | 0.06666611 | 0.5091705 | 10.37 | 0.004338422 | 1003.8 | 0.4199526 | 903.79 | 0.3781121 | 28 | 2390.27 | 37.404073
212.57 | 0.1309308 | 0 | 0 | 100.39 | 0.04199944 | 0.3207758 | 159.35 | 0.06666611 | 0.5091705 | 10.37 | 0.004338422 | 1003.8 | 0.4199526 | 903.79 | 0.3781121 | 56 | 2390.27 | 44.39535964
212.57 | 0.1309308 | 0 | 0 | 100.39 | 0.04199944 | 0.3207758 | 159.35 | 0.06666611 | 0.5091705 | 10.37 | 0.004338422 | 1003.8 | 0.4199526 | 903.79 | 0.3781121 | 100 | 2390.27 | 47.73931824
212 | 0.1409971 | 0 | 0 | 124.78 | 0.05224068 | 0.3705089 | 159 | 0.0665673 | 0.4721183 | 7.84 | 0.003282312 | 1085.4 | 0.454416 | 799.54 | 0.3347372 | 3 | 2388.56 | 19.51906556
212 | 0.1409971 | 0 | 0 | 124.78 | 0.05224068 | 0.3705089 | 159 | 0.0665673 | 0.4721183 | 7.84 | 0.003282312 | 1085.4 | 0.454416 | 799.54 | 0.3347372 | 14 | 2388.56 | 31.35047372
212 | 0.1409971 | 0 | 0 | 124.78 | 0.05224068 | 0.3705089 | 159 | 0.0665673 | 0.4721183 | 7.84 | 0.003282312 | 1085.4 | 0.454416 | 799.54 | 0.3347372 | 28 | 2388.56 | 38.50033984
212 | 0.1409971 | 0 | 0 | 124.78 | 0.05224068 | 0.3705089 | 159 | 0.0665673 | 0.4721183 | 7.84 | 0.003282312 | 1085.4 | 0.454416 | 799.54 | 0.3347372 | 56 | 2388.56 | 45.08483564
212 | 0.1409971 | 0 | 0 | 124.78 | 0.05224068 | 0.3705089 | 159 | 0.0665673 | 0.4721183 | 7.84 | 0.003282312 | 1085.4 | 0.454416 | 799.54 | 0.3347372 | 100 | 2388.56 | 47.8151606
231.75 | 0.1491705 | 0 | 0 | 121.62 | 0.05134028 | 0.3441718 | 173.96 | 0.07343493 | 0.4922885 | 6.72 | 0.00283676 | 1056.4 | 0.4459454 | 778.45 | 0.3286124 | 3 | 2368.9 | 15.43736764
231.75 | 0.1491705 | 0 | 0 | 121.62 | 0.05134028 | 0.3441718 | 173.96 | 0.07343493 | 0.4922885 | 6.72 | 0.00283676 | 1056.4 | 0.4459454 | 778.45 | 0.3286124 | 14 | 2368.9 | 26.77235308
231.75 | 0.1491705 | 0 | 0 | 121.62 | 0.05134028 | 0.3441718 | 173.96 | 0.07343493 | 0.4922885 | 6.72 | 0.00283676 | 1056.4 | 0.4459454 | 778.45 | 0.3286124 | 28 | 2368.9 | 33.72916592
231.75 | 0.1491705 | 0 | 0 | 121.62 | 0.05134028 | 0.3441718 | 173.96 | 0.07343493 | 0.4922885 | 6.72 | 0.00283676 | 1056.4 | 0.4459454 | 778.45 | 0.3286124 | 56 | 2368.9 | 42.69924868
231.75 | 0.1491705 | 0 | 0 | 121.62 | 0.05134028 | 0.3441718 | 173.96 | 0.07343493 | 0.4922885 | 6.72 | 0.00283676 | 1056.4 | 0.4459454 | 778.45 | 0.3286124 | 100 | 2368.9 | 45.83636448
251.37 | 0.1572956 | 0 | 0 | 118.27 | 0.0503283 | 0.31996 | 188.45 | 0.08019251 | 0.5098204 | 5.75 | 0.00244684 | 1028.4 | 0.4376226 | 757.73 | 0.3224424 | 3 | 2349.97 | 17.22311048
251.37 | 0.1572956 | 0 | 0 | 118.27 | 0.0503283 | 0.31996 | 188.45 | 0.08019251 | 0.5098204 | 5.75 | 0.00244684 | 1028.4 | 0.4376226 | 757.73 | 0.3224424 | 14 | 2349.97 | 29.93015316
251.37 | 0.1572956 | 0 | 0 | 118.27 | 0.0503283 | 0.31996 | 188.45 | 0.08019251 | 0.5098204 | 5.75 | 0.00244684 | 1028.4 | 0.4376226 | 757.73 | 0.3224424 | 28 | 2349.97 | 29.65436276
251.37 | 0.1572956 | 0 | 0 | 118.27 | 0.0503283 | 0.31996 | 188.45 | 0.08019251 | 0.5098204 | 5.75 | 0.00244684 | 1028.4 | 0.4376226 | 757.73 | 0.3224424 | 56 | 2349.97 | 36.96970312
251.37 | 0.1572956 | 0 | 0 | 118.27 | 0.0503283 | 0.31996 | 188.45 | 0.08019251 | 0.5098204 | 5.75 | 0.00244684 | 1028.4 | 0.4376226 | 757.73 | 0.3224424 | 100 | 2349.97 | 43.58177796
251.37 | 0.1572555 | 0 | 0 | 118.27 | 0.05031546 | 0.31996 | 188.45 | 0.08017204 | 0.5098204 | 6.35 | 0.002701472 | 1028.4 | 0.4375109 | 757.73 | 0.3223601 | 3 | 2350.57 | 13.12072828
251.37 | 0.1572555 | 0 | 0 | 118.27 | 0.05031546 | 0.31996 | 188.45 | 0.08017204 | 0.5098204 | 6.35 | 0.002701472 | 1028.4 | 0.4375109 | 757.73 | 0.3223601 | 14 | 2350.57 | 24.42813468
251.37 | 0.1572555 | 0 | 0 | 118.27 | 0.05031546 | 0.31996 | 188.45 | 0.08017204 | 0.5098204 | 6.35 | 0.002701472 | 1028.4 | 0.4375109 | 757.73 | 0.3223601 | 28 | 2350.57 | 32.66047812
251.37 | 0.1572555 | 0 | 0 | 118.27 | 0.05031546 | 0.31996 | 188.45 | 0.08017204 | 0.5098204 | 6.35 | 0.002701472 | 1028.4 | 0.4375109 | 757.73 | 0.3223601 | 56 | 2350.57 | 36.63875464
251.37 | 0.1572555 | 0 | 0 | 118.27 | 0.05031546 | 0.31996 | 188.45 | 0.08017204 | 0.5098204 | 6.35 | 0.002701472 | 1028.4 | 0.4375109 | 757.73 | 0.3223601 | 100 | 2350.57 | 44.20920112
181.38 | 0.1476892 | 0 | 0 | 167.01 | 0.07079875 | 0.4793766 | 169.59 | 0.07189246 | 0.4867821 | 7.56 | 0.003204829 | 1055.6 | 0.4474891 | 777.8 | 0.3297244 | 3 | 2358.94 | 13.62404576
181.38 | 0.1476892 | 0 | 0 | 167.01 | 0.07079875 | 0.4793766 | 169.59 | 0.07189246 | 0.4867821 | 7.56 | 0.003204829 | 1055.6 | 0.4474891 | 777.8 | 0.3297244 | 14 | 2358.94 | 21.60128308
181.38 | 0.1476892 | 0 | 0 | 167.01 | 0.07079875 | 0.4793766 | 169.59 | 0.07189246 | 0.4867821 | 7.56 | 0.003204829 | 1055.6 | 0.4474891 | 777.8 | 0.3297244 | 28 | 2358.94 | 27.77209328
181.38 | 0.1476892 | 0 | 0 | 167.01 | 0.07079875 | 0.4793766 | 169.59 | 0.07189246 | 0.4867821 | 7.56 | 0.003204829 | 1055.6 | 0.4474891 | 777.8 | 0.3297244 | 56 | 2358.94 | 35.57006684
181.38 | 0.1476892 | 0 | 0 | 167.01 | 0.07079875 | 0.4793766 | 169.59 | 0.07189246 | 0.4867821 | 7.56 | 0.003204829 | 1055.6 | 0.4474891 | 777.8 | 0.3297244 | 100 | 2358.94 | 45.3675208
182.04 | 0.1284005 | 45.21 | 0.01909472 | 121.97 | 0.05151478 | 0.4012039 | 170.21 | 0.07188924 | 0.5598829 | 8.19 | 0.003459097 | 1059.4 | 0.4474441 | 780.65 | 0.3297123 | 3 | 2367.67 | 7.31534036
182.04 | 0.1284005 | 45.21 | 0.01909472 | 121.97 | 0.05151478 | 0.4012039 | 170.21 | 0.07188924 | 0.5598829 | 8.19 | 0.003459097 | 1059.4 | 0.4474441 | 780.65 | 0.3297123 | 14 | 2367.67 | 21.50475644
182.04 | 0.1284005 | 45.21 | 0.01909472 | 121.97 | 0.05151478 | 0.4012039 | 170.21 | 0.07188924 | 0.5598829 | 8.19 | 0.003459097 | 1059.4 | 0.4474441 | 780.65 | 0.3297123 | 28 | 2367.67 | 31.2677366
182.04 | 0.1284005 | 45.21 | 0.01909472 | 121.97 | 0.05151478 | 0.4012039 | 170.21 | 0.07188924 | 0.5598829 | 8.19 | 0.003459097 | 1059.4 | 0.4474441 | 780.65 | 0.3297123 | 56 | 2367.67 | 43.49904084
182.04 | 0.1284005 | 45.21 | 0.01909472 | 121.97 | 0.05151478 | 0.4012039 | 170.21 | 0.07188924 | 0.5598829 | 8.19 | 0.003459097 | 1059.4 | 0.4474441 | 780.65 | 0.3297123 | 100 | 2367.67 | 48.67011084
168.88 | 0.1230884 | 42.22 | 0.01772862 | 124.25 | 0.05217388 | 0.4238734 | 158.33 | 0.06648443 | 0.5401358 | 10.83 | 0.00454763 | 1080.8 | 0.4538392 | 796.15 | 0.3343117 | 3 | 2381.46 | 7.39807748
168.88 | 0.1230884 | 42.22 | 0.01772862 | 124.25 | 0.05217388 | 0.4238734 | 158.33 | 0.06648443 | 0.5401358 | 10.83 | 0.00454763 | 1080.8 | 0.4538392 | 796.15 | 0.3343117 | 14 | 2381.46 | 23.5111316
168.88 | 0.1230884 | 42.22 | 0.01772862 | 124.25 | 0.05217388 | 0.4238734 | 158.33 | 0.06648443 | 0.5401358 | 10.83 | 0.00454763 | 1080.8 | 0.4538392 | 796.15 | 0.3343117 | 28 | 2381.46 | 31.11605188
168.88 | 0.1230884 | 42.22 | 0.01772862 | 124.25 | 0.05217388 | 0.4238734 | 158.33 | 0.06648443 | 0.5401358 | 10.83 | 0.00454763 | 1080.8 | 0.4538392 | 796.15 | 0.3343117 | 56 | 2381.46 | 39.14844728
168.88 | 0.1230884 | 42.22 | 0.01772862 | 124.25 | 0.05217388 | 0.4238734 | 158.33 | 0.06648443 | 0.5401358 | 10.83 | 0.00454763 | 1080.8 | 0.4538392 | 796.15 | 0.3343117 | 100 | 2381.46 | 48.15300384
290.35 | 0.1617145 | 0 | 0 | 96.18 | 0.04023931 | 0.2488293 | 168.08 | 0.07032048 | 0.4348433 | 9.41 | 0.003936909 | 961.18 | 0.4021337 | 865 | 0.3618944 | 3 | 2390.2 | 22.50449664
290.35 | 0.1617145 | 0 | 0 | 96.18 | 0.04023931 | 0.2488293 | 168.08 | 0.07032048 | 0.4348433 | 9.41 | 0.003936909 | 961.18 | 0.4021337 | 865 | 0.3618944 | 14 | 2390.2 | 34.67374804
290.35 | 0.1617145 | 0 | 0 | 96.18 | 0.04023931 | 0.2488293 | 168.08 | 0.07032048 | 0.4348433 | 9.41 | 0.003936909 | 961.18 | 0.4021337 | 865 | 0.3618944 | 28 | 2390.2 | 34.73580088
290.35 | 0.1617145 | 0 | 0 | 96.18 | 0.04023931 | 0.2488293 | 168.08 | 0.07032048 | 0.4348433 | 9.41 | 0.003936909 | 961.18 | 0.4021337 | 865 | 0.3618944 | 56 | 2390.2 | 45.08483564
290.35 | 0.1617145 | 0 | 0 | 96.18 | 0.04023931 | 0.2488293 | 168.08 | 0.07032048 | 0.4348433 | 9.41 | 0.003936909 | 961.18 | 0.4021337 | 865 | 0.3618944 | 100 | 2390.2 | 48.97348028
277.05 | 0.1562523 | 0 | 0 | 97.39 | 0.04064047 | 0.2600951 | 160.6 | 0.06701775 | 0.4289072 | 11.83 | 0.004936613 | 973.9 | 0.4064047 | 875.61 | 0.3653886 | 3 | 2396.38 | 23.13881456
277.05 | 0.1562523 | 0 | 0 | 97.39 | 0.04064047 | 0.2600951 | 160.6 | 0.06701775 | 0.4289072 | 11.83 | 0.004936613 | 973.9 | 0.4064047 | 875.61 | 0.3653886 | 14 | 2396.38 | 41.885667
277.05 | 0.1562523 | 0 | 0 | 97.39 | 0.04064047 | 0.2600951 | 160.6 | 0.06701775 | 0.4289072 | 11.83 | 0.004936613 | 973.9 | 0.4064047 | 875.61 | 0.3653886 | 28 | 2396.38 | 48.28400428
277.05 | 0.1562523 | 0 | 0 | 97.39 | 0.04064047 | 0.2600951 | 160.6 | 0.06701775 | 0.4289072 | 11.83 | 0.004936613 | 973.9 | 0.4064047 | 875.61 | 0.3653886 | 56 | 2396.38 | 51.03501352
277.05 | 0.1562523 | 0 | 0 | 97.39 | 0.04064047 | 0.2600951 | 160.6 | 0.06701775 | 0.4289072 | 11.83 | 0.004936613 | 973.9 | 0.4064047 | 875.61 | 0.3653886 | 100 | 2396.38 | 55.6407132
295.71 | 0.1640124 | 0 | 0 | 95.64 | 0.04008214 | 0.2443848 | 171.54 | 0.07189137 | 0.4383289 | 8.87 | 0.003717363 | 955.14 | 0.4002934 | 859.2 | 0.3600855 | 3 | 2386.1 | 22.94576128
295.71 | 0.1640124 | 0 | 0 | 95.64 | 0.04008214 | 0.2443848 | 171.54 | 0.07189137 | 0.4383289 | 8.87 | 0.003717363 | 955.14 | 0.4002934 | 859.2 | 0.3600855 | 14 | 2386.1 | 35.2322236
295.71 | 0.1640124 | 0 | 0 | 95.64 | 0.04008214 | 0.2443848 | 171.54 | 0.07189137 | 0.4383289 | 8.87 | 0.003717363 | 955.14 | 0.4002934 | 859.2 | 0.3600855 | 28 | 2386.1 | 39.94134468
295.71 | 0.1640124 | 0 | 0 | 95.64 | 0.04008214 | 0.2443848 | 171.54 | 0.07189137 | 0.4383289 | 8.87 | 0.003717363 | 955.14 | 0.4002934 | 859.2 | 0.3600855 | 56 | 2386.1 | 48.71837416
295.71 | 0.1640124 | 0 | 0 | 95.64 | 0.04008214 | 0.2443848 | 171.54 | 0.07189137 | 0.4383289 | 8.87 | 0.003717363 | 955.14 | 0.4002934 | 859.2 | 0.3600855 | 100 | 2386.1 | 52.04164848
251.81 | 0.1455919 | 0 | 0 | 99.94 | 0.04136589 | 0.2841222 | 146.14 | 0.06048841 | 0.4154655 | 12.35 | 0.005111755 | 1006 | 0.4163907 | 899.76 | 0.3724172 | 3 | 2416 | 21.02212324
251.81 | 0.1455919 | 0 | 0 | 99.94 | 0.04136589 | 0.2841222 | 146.14 | 0.06048841 | 0.4154655 | 12.35 | 0.005111755 | 1006 | 0.4163907 | 899.76 | 0.3724172 | 14 | 2416 | 33.35684888
251.81 | 0.1455919 | 0 | 0 | 99.94 | 0.04136589 | 0.2841222 | 146.14 | 0.06048841 | 0.4154655 | 12.35 | 0.005111755 | 1006 | 0.4163907 | 899.76 | 0.3724172 | 28 | 2416 | 33.94290348
251.81 | 0.1455919 | 0 | 0 | 99.94 | 0.04136589 | 0.2841222 | 146.14 | 0.06048841 | 0.4154655 | 12.35 | 0.005111755 | 1006 | 0.4163907 | 899.76 | 0.3724172 | 56 | 2416 | 44.14025352
251.81 | 0.1455919 | 0 | 0 | 99.94 | 0.04136589 | 0.2841222 | 146.14 | 0.06048841 | 0.4154655 | 12.35 | 0.005111755 | 1006 | 0.4163907 | 899.76 | 0.3724172 | 100 | 2416 | 45.3675208
249.1 | 0.1452079 | 0 | 0 | 98.75 | 0.04122261 | 0.2838867 | 158.11 | 0.0660021 | 0.454535 | 12.8 | 0.005343285 | 987.76 | 0.4123346 | 889.01 | 0.371112 | 3 | 2395.53 | 15.36152528
249.1 | 0.1452079 | 0 | 0 | 98.75 | 0.04122261 | 0.2838867 | 158.11 | 0.0660021 | 0.454535 | 12.8 | 0.005343285 | 987.76 | 0.4123346 | 889.01 | 0.371112 | 14 | 2395.53 | 28.6822016
249.1 | 0.1452079 | 0 | 0 | 98.75 | 0.04122261 | 0.2838867 | 158.11 | 0.0660021 | 0.454535 | 12.8 | 0.005343285 | 987.76 | 0.4123346 | 889.01 | 0.371112 | 28 | 2395.53 | 30.84715624
249.1 | 0.1452079 | 0 | 0 | 98.75 | 0.04122261 | 0.2838867 | 158.11 | 0.0660021 | 0.454535 | 12.8 | 0.005343285 | 987.76 | 0.4123346 | 889.01 | 0.371112 | 56 | 2395.53 | 42.03045696
249.1 | 0.1452079 | 0 | 0 | 98.75 | 0.04122261 | 0.2838867 | 158.11 | 0.0660021 | 0.454535 | 12.8 | 0.005343285 | 987.76 | 0.4123346 | 889.01 | 0.371112 | 100 | 2395.53 | 51.0556978
252.31 | 0.1469947 | 0 | 0 | 98.75 | 0.04134827 | 0.2812909 | 146.25 | 0.06123731 | 0.4165955 | 14.17 | 0.005933215 | 987.76 | 0.4135915 | 889.01 | 0.3722433 | 3 | 2388.25 | 21.78054684
252.31 | 0.1469947 | 0 | 0 | 98.75 | 0.04134827 | 0.2812909 | 146.25 | 0.06123731 | 0.4165955 | 14.17 | 0.005933215 | 987.76 | 0.4135915 | 889.01 | 0.3722433 | 14 | 2388.25 | 42.29245784
252.31 | 0.1469947 | 0 | 0 | 98.75 | 0.04134827 | 0.2812909 | 146.25 | 0.06123731 | 0.4165955 | 14.17 | 0.005933215 | 987.76 | 0.4135915 | 889.01 | 0.3722433 | 28 | 2388.25 | 50.60064364
252.31 | 0.1469947 | 0 | 0 | 98.75 | 0.04134827 | 0.2812909 | 146.25 | 0.06123731 | 0.4165955 | 14.17 | 0.005933215 | 987.76 | 0.4135915 | 889.01 | 0.3722433 | 56 | 2388.25 | 55.82687172
252.31 | 0.1469947 | 0 | 0 | 98.75 | 0.04134827 | 0.2812909 | 146.25 | 0.06123731 | 0.4165955 | 14.17 | 0.005933215 | 987.76 | 0.4135915 | 889.01 | 0.3722433 | 100 | 2388.25 | 60.9496784
246.83 | 0.154007 | 0 | 0 | 125.08 | 0.05179532 | 0.3363179 | 143.3 | 0.05934018 | 0.3853083 | 11.99 | 0.004965029 | 1086.8 | 0.4500412 | 800.89 | 0.3316466 | 3 | 2414.89 | 23.52492112
246.83 | 0.154007 | 0 | 0 | 125.08 | 0.05179532 | 0.3363179 | 143.3 | 0.05934018 | 0.3853083 | 11.99 | 0.004965029 | 1086.8 | 0.4500412 | 800.89 | 0.3316466 | 14 | 2414.89 | 42.21661548
246.83 | 0.154007 | 0 | 0 | 125.08 | 0.05179532 | 0.3363179 | 143.3 | 0.05934018 | 0.3853083 | 11.99 | 0.004965029 | 1086.8 | 0.4500412 | 800.89 | 0.3316466 | 28 | 2414.89 | 52.5035974
246.83 | 0.154007 | 0 | 0 | 125.08 | 0.05179532 | 0.3363179 | 143.3 | 0.05934018 | 0.3853083 | 11.99 | 0.004965029 | 1086.8 | 0.4500412 | 800.89 | 0.3316466 | 56 | 2414.89 | 60.32225524
246.83 | 0.154007 | 0 | 0 | 125.08 | 0.05179532 | 0.3363179 | 143.3 | 0.05934018 | 0.3853083 | 11.99 | 0.004965029 | 1086.8 | 0.4500412 | 800.89 | 0.3316466 | 100 | 2414.89 | 66.42411784
275.07 | 0.1653886 | 0 | 0 | 121.35 | 0.05062789 | 0.3061147 | 159.48 | 0.06653594 | 0.4023006 | 9.9 | 0.004130335 | 1053.6 | 0.4395678 | 777.5 | 0.3243773 | 3 | 2396.9 | 23.80071152
275.07 | 0.1653886 | 0 | 0 | 121.35 | 0.05062789 | 0.3061147 | 159.48 | 0.06653594 | 0.4023006 | 9.9 | 0.004130335 | 1053.6 | 0.4395678 | 777.5 | 0.3243773 | 14 | 2396.9 | 38.76923548
275.07 | 0.1653886 | 0 | 0 | 121.35 | 0.05062789 | 0.3061147 | 159.48 | 0.06653594 | 0.4023006 | 9.9 | 0.004130335 | 1053.6 | 0.4395678 | 777.5 | 0.3243773 | 28 | 2396.9 | 51.3314882
275.07 | 0.1653886 | 0 | 0 | 121.35 | 0.05062789 | 0.3061147 | 159.48 | 0.06653594 | 0.4023006 | 9.9 | 0.004130335 | 1053.6 | 0.4395678 | 777.5 | 0.3243773 | 56 | 2396.9 | 56.8472962
275.07 | 0.1653886 | 0 | 0 | 121.35 | 0.05062789 | 0.3061147 | 159.48 | 0.06653594 | 0.4023006 | 9.9 | 0.004130335 | 1053.6 | 0.4395678 | 777.5 | 0.3243773 | 100 | 2396.9 | 58.60546
297.16 | 0.1745907 | 0 | 0 | 117.54 | 0.0494849 | 0.2834338 | 174.8 | 0.07359163 | 0.4215095 | 9.52 | 0.004007965 | 1022.8 | 0.4306037 | 753.45 | 0.317206 | 3 | 2375.27 | 21.91154728
297.16 | 0.1745907 | 0 | 0 | 117.54 | 0.0494849 | 0.2834338 | 174.8 | 0.07359163 | 0.4215095 | 9.52 | 0.004007965 | 1022.8 | 0.4306037 | 753.45 | 0.317206 | 14 | 2375.27 | 36.9903874
297.16 | 0.1745907 | 0 | 0 | 117.54 | 0.0494849 | 0.2834338 | 174.8 | 0.07359163 | 0.4215095 | 9.52 | 0.004007965 | 1022.8 | 0.4306037 | 753.45 | 0.317206 | 28 | 2375.27 | 47.401475
297.16 | 0.1745907 | 0 | 0 | 117.54 | 0.0494849 | 0.2834338 | 174.8 | 0.07359163 | 0.4215095 | 9.52 | 0.004007965 | 1022.8 | 0.4306037 | 753.45 | 0.317206 | 56 | 2375.27 | 51.95891136
297.16 | 0.1745907 | 0 | 0 | 117.54 | 0.0494849 | 0.2834338 | 174.8 | 0.07359163 | 0.4215095 | 9.52 | 0.004007965 | 1022.8 | 0.4306037 | 753.45 | 0.317206 | 100 | 2375.27 | 56.7438748
213.74 | 0.1630022 | 0 | 0 | 174.74 | 0.07331912 | 0.4498044 | 154.79 | 0.06494831 | 0.3984504 | 10.16 | 0.004263032 | 1053.5 | 0.4420379 | 776.35 | 0.3257485 | 3 | 2383.28 | 17.57474324
213.74 | 0.1630022 | 0 | 0 | 174.74 | 0.07331912 | 0.4498044 | 154.79 | 0.06494831 | 0.3984504 | 10.16 | 0.004263032 | 1053.5 | 0.4420379 | 776.35 | 0.3257485 | 14 | 2383.28 | 33.72916592
213.74 | 0.1630022 | 0 | 0 | 174.74 | 0.07331912 | 0.4498044 | 154.79 | 0.06494831 | 0.3984504 | 10.16 | 0.004263032 | 1053.5 | 0.4420379 | 776.35 | 0.3257485 | 28 | 2383.28 | 40.14818748
213.74 | 0.1630022 | 0 | 0 | 174.74 | 0.07331912 | 0.4498044 | 154.79 | 0.06494831 | 0.3984504 | 10.16 | 0.004263032 | 1053.5 | 0.4420379 | 776.35 | 0.3257485 | 56 | 2383.28 | 46.6430514
213.74 | 0.1630022 | 0 | 0 | 174.74 | 0.07331912 | 0.4498044 | 154.79 | 0.06494831 | 0.3984504 | 10.16 | 0.004263032 | 1053.5 | 0.4420379 | 776.35 | 0.3257485 | 100 | 2383.28 | 50.07664188
213.5 | 0.1627935 | 0 | 0 | 174.24 | 0.07315506 | 0.4493733 | 154.61 | 0.06491336 | 0.3987466 | 11.66 | 0.004895478 | 1052.3 | 0.4418106 | 775.48 | 0.3255871 | 3 | 2381.79 | 17.36790044
213.5 | 0.1627935 | 0 | 0 | 174.24 | 0.07315506 | 0.4493733 | 154.61 | 0.06491336 | 0.3987466 | 11.66 | 0.004895478 | 1052.3 | 0.4418106 | 775.48 | 0.3255871 | 14 | 2381.79 | 33.70158688
213.5 | 0.1627935 | 0 | 0 | 174.24 | 0.07315506 | 0.4493733 | 154.61 | 0.06491336 | 0.3987466 | 11.66 | 0.004895478 | 1052.3 | 0.4418106 | 775.48 | 0.3255871 | 28 | 2381.79 | 45.93978588
213.5 | 0.1627935 | 0 | 0 | 174.24 | 0.07315506 | 0.4493733 | 154.61 | 0.06491336 | 0.3987466 | 11.66 | 0.004895478 | 1052.3 | 0.4418106 | 775.48 | 0.3255871 | 56 | 2381.79 | 51.4349096
213.5 | 0.1627935 | 0 | 0 | 174.24 | 0.07315506 | 0.4493733 | 154.61 | 0.06491336 | 0.3987466 | 11.66 | 0.004895478 | 1052.3 | 0.4418106 | 775.48 | 0.3255871 | 100 | 2381.79 | 59.30183076
277.19 | 0.1248799 | 97.82 | 0.04049646 | 24.46 | 0.01012618 | 0.08108735 | 160.7 | 0.06652812 | 0.5327366 | 11.19 | 0.004632543 | 1061.7 | 0.4395327 | 782.46 | 0.3239303 | 3 | 2415.52 | 30.44726016
277.19 | 0.1248799 | 97.82 | 0.04049646 | 24.46 | 0.01012618 | 0.08108735 | 160.7 | 0.06652812 | 0.5327366 | 11.19 | 0.004632543 | 1061.7 | 0.4395327 | 782.46 | 0.3239303 | 14 | 2415.52 | 47.7117392
277.19 | 0.1248799 | 97.82 | 0.04049646 | 24.46 | 0.01012618 | 0.08108735 | 160.7 | 0.06652812 | 0.5327366 | 11.19 | 0.004632543 | 1061.7 | 0.4395327 | 782.46 | 0.3239303 | 28 | 2415.52 | 63.14221208
277.19 | 0.1248799 | 97.82 | 0.04049646 | 24.46 | 0.01012618 | 0.08108735 | 160.7 | 0.06652812 | 0.5327366 | 11.19 | 0.004632543 | 1061.7 | 0.4395327 | 782.46 | 0.3239303 | 56 | 2415.52 | 66.82401392
277.19 | 0.1248799 | 97.82 | 0.04049646 | 24.46 | 0.01012618 | 0.08108735 | 160.7 | 0.06652812 | 0.5327366 | 11.19 | 0.004632543 | 1061.7 | 0.4395327 | 782.46 | 0.3239303 | 100 | 2415.52 | 66.9481196
218.23 | 0.1414621 | 54.64 | 0.02260018 | 123.78 | 0.05119784 | 0.3619192 | 140.75 | 0.05821697 | 0.4115377 | 11.91 | 0.00492621 | 1075.7 | 0.4449307 | 792.67 | 0.3278639 | 3 | 2417.68 | 27.42046052
218.23 | 0.1414621 | 54.64 | 0.02260018 | 123.78 | 0.05119784 | 0.3619192 | 140.75 | 0.05821697 | 0.4115377 | 11.91 | 0.00492621 | 1075.7 | 0.4449307 | 792.67 | 0.3278639 | 14 | 2417.68 | 35.9561734
218.23 | 0.1414621 | 54.64 | 0.02260018 | 123.78 | 0.05119784 | 0.3619192 | 140.75 | 0.05821697 | 0.4115377 | 11.91 | 0.00492621 | 1075.7 | 0.4449307 | 792.67 | 0.3278639 | 28 | 2417.68 | 55.50971276
218.23 | 0.1414621 | 54.64 | 0.02260018 | 123.78 | 0.05119784 | 0.3619192 | 140.75 | 0.05821697 | 0.4115377 | 11.91 | 0.00492621 | 1075.7 | 0.4449307 | 792.67 | 0.3278639 | 56 | 2417.68 | 61.99078716
218.23 | 0.1414621 | 54.64 | 0.02260018 | 123.78 | 0.05119784 | 0.3619192 | 140.75 | 0.05821697 | 0.4115377 | 11.91 | 0.00492621 | 1075.7 | 0.4449307 | 792.67 | 0.3278639 | 100 | 2417.68 | 63.52831864
214.9 | 0.1432716 | 53.8 | 0.0228867 | 121.89 | 0.05185242 | 0.3619169 | 155.63 | 0.06620553 | 0.462098 | 9.61 | 0.004088127 | 1014.3 | 0.4314867 | 780.58 | 0.3320614 | 3 | 2350.71 | 18.01600788
214.9 | 0.1432716 | 53.8 | 0.0228867 | 121.89 | 0.05185242 | 0.3619169 | 155.63 | 0.06620553 | 0.462098 | 9.61 | 0.004088127 | 1014.3 | 0.4314867 | 780.58 | 0.3320614 | 14 | 2350.71 | 38.60376124
214.9 | 0.1432716 | 53.8 | 0.0228867 | 121.89 | 0.05185242 | 0.3619169 | 155.63 | 0.06620553 | 0.462098 | 9.61 | 0.004088127 | 1014.3 | 0.4314867 | 780.58 | 0.3320614 | 28 | 2350.71 | 52.20022796
214.9 | 0.1432716 | 53.8 | 0.0228867 | 121.89 | 0.05185242 | 0.3619169 | 155.63 | 0.06620553 | 0.462098 | 9.61 | 0.004088127 | 1014.3 | 0.4314867 | 780.58 | 0.3320614 | 56 | 2350.71 | 53.95839176
214.9 | 0.1432716 | 53.8 | 0.0228867 | 121.89 | 0.05185242 | 0.3619169 | 155.63 | 0.06620553 | 0.462098 | 9.61 | 0.004088127 | 1014.3 | 0.4314867 | 780.58 | 0.3320614 | 100 | 2350.71 | 56.63355864
218.85 | 0.1437222 | 0 | 0 | 124.13 | 0.05201537 | 0.3619161 | 158.49 | 0.06641357 | 0.4620969 | 11.33 | 0.004747717 | 1078.7 | 0.4520179 | 794.91 | 0.3330987 | 3 | 2386.41 | 15.340841
218.85 | 0.1437222 | 0 | 0 | 124.13 | 0.05201537 | 0.3619161 | 158.49 | 0.06641357 | 0.4620969 | 11.33 | 0.004747717 | 1078.7 | 0.4520179 | 794.91 | 0.3330987 | 14 | 2386.41 | 26.04840328
218.85 | 0.1437222 | 0 | 0 | 124.13 | 0.05201537 | 0.3619161 | 158.49 | 0.06641357 | 0.4620969 | 11.33 | 0.004747717 | 1078.7 | 0.4520179 | 794.91 | 0.3330987 | 28 | 2386.41 | 30.21973308
218.85 | 0.1437222 | 0 | 0 | 124.13 | 0.05201537 | 0.3619161 | 158.49 | 0.06641357 | 0.4620969 | 11.33 | 0.004747717 | 1078.7 | 0.4520179 | 794.91 | 0.3330987 | 56 | 2386.41 | 37.2661778
218.85 | 0.1437222 | 0 | 0 | 124.13 | 0.05201537 | 0.3619161 | 158.49 | 0.06641357 | 0.4620969 | 11.33 | 0.004747717 | 1078.7 | 0.4520179 | 794.91 | 0.3330987 | 100 | 2386.41 | 46.2293658
376 | 0.1595614 | 0 | 0 | 0 | 0 | 0 | 214.6 | 0.09106881 | 0.5707447 | 0 | 0 | 1003.5 | 0.4258506 | 762.36 | 0.3235192 | 3 | 2356.46 | 16.27852836
376 | 0.1595614 | 0 | 0 | 0 | 0 | 0 | 214.6 | 0.09106881 | 0.5707447 | 0 | 0 | 1003.5 | 0.4258506 | 762.36 | 0.3235192 | 14 | 2356.46 | 25.62092816
376 | 0.1595614 | 0 | 0 | 0 | 0 | 0 | 214.6 | 0.09106881 | 0.5707447 | 0 | 0 | 1003.5 | 0.4258506 | 762.36 | 0.3235192 | 28 | 2356.46 | 31.97100212
376 | 0.1595614 | 0 | 0 | 0 | 0 | 0 | 214.6 | 0.09106881 | 0.5707447 | 0 | 0 | 1003.5 | 0.4258506 | 762.36 | 0.3235192 | 56 | 2356.46 | 36.3009114
376 | 0.1595614 | 0 | 0 | 0 | 0 | 0 | 214.6 | 0.09106881 | 0.5707447 | 0 | 0 | 1003.5 | 0.4258506 | 762.36 | 0.3235192 | 100 | 2356.46 | 43.0577762
500 | 0.2030045 | 0 | 0 | 0 | 0 | 0 | 140 | 0.05684125 | 0.28 | 4 | 0.001624036 | 966 | 0.3922046 | 853 | 0.3463256 | 28 | 2463 | 67.568648
475 | 0.2209442 | 0 | 0 | 59 | 0.02441144 | 0.1104869 | 142 | 0.05875295 | 0.2659176 | 1.9 | 0.000786131 | 1098 | 0.454301 | 641 | 0.2652158 | 28 | 2416.9 | 57.226508
315 | 0.1271238 | 137 | 0.05528875 | 0 | 0 | 0 | 145 | 0.05851729 | 0.4603175 | 5.9 | 0.002381048 | 1130 | 0.4560313 | 745 | 0.3006578 | 28 | 2477.9 | 81.75116932
505 | 0.2334711 | 0 | 0 | 60 | 0.02479339 | 0.1061947 | 195 | 0.08057851 | 0.3451327 | 0 | 0 | 1030 | 0.4256198 | 630 | 0.2603306 | 28 | 2420 | 64.0178466
451 | 0.1877407 | 0 | 0 | 0 | 0 | 0 | 165 | 0.06868561 | 0.3658537 | 11.25 | 0.00468311 | 1030 | 0.4287647 | 745 | 0.3101259 | 28 | 2402.25 | 78.80021204
516 | 0.2254063 | 0 | 0 | 0 | 0 | 0 | 162 | 0.07076708 | 0.3139535 | 8.2 | 0.003582037 | 801 | 0.3499039 | 802 | 0.3503407 | 28 | 2289.2 | 41.36856
520 | 0.2161982 | 0 | 0 | 0 | 0 | 0 | 170 | 0.07068019 | 0.3269231 | 5.2 | 0.002161982 | 855 | 0.3554798 | 855 | 0.3554798 | 28 | 2405.2 | 60.28088668
528 | 0.2237421 | 0 | 0 | 0 | 0 | 0 | 185 | 0.07839448 | 0.3503788 | 6.86 | 0.002906952 | 920 | 0.3898536 | 720 | 0.3051028 | 28 | 2359.86 | 56.83350668
520 | 0.2189289 | 0 | 0 | 0 | 0 | 0 | 175 | 0.07367801 | 0.3365385 | 5.2 | 0.002189289 | 870 | 0.3662849 | 805 | 0.3389188 | 28 | 2375.2 | 51.021224
385 | 0.2198312 | 0 | 0 | 136 | 0.05738397 | 0.2610365 | 158 | 0.06666667 | 0.303263 | 20 | 0.008438819 | 903 | 0.3810127 | 768 | 0.3240506 | 28 | 2370 | 55.55108132
500.1 | 0.2049002 | 0 | 0 | 0 | 0 | 0 | 200 | 0.0819437 | 0.39992 | 3 | 0.001229156 | 1124.4 | 0.4606875 | 613.2 | 0.2512394 | 28 | 2440.7 | 44.13335876
450.1 | 0.1844143 | 50 | 0.02048593 | 0 | 0 | 0 | 200 | 0.0819437 | 0.4443457 | 3 | 0.001229156 | 1124.4 | 0.4606875 | 613.2 | 0.2512394 | 28 | 2440.7 | 39.37597436
397 | 0.2351695 | 17.2 | 0.007288136 | 158 | 0.06694915 | 0.2846847 | 167 | 0.07076271 | 0.3009009 | 20.8 | 0.008813559 | 967 | 0.4097458 | 633 | 0.2682203 | 28 | 2360 | 55.64760796
333 | 0.2113877 | 17.5 | 0.007458234 | 163 | 0.06946812 | 0.328629 | 167 | 0.07117286 | 0.3366935 | 17.9 | 0.007628708 | 996 | 0.4244801 | 652 | 0.2778725 | 28 | 2346.4 | 47.27736932
334 | 0.212628 | 17.6 | 0.007606206 | 158 | 0.06828299 | 0.3211382 | 189 | 0.08168028 | 0.3841463 | 15.3 | 0.006612213 | 967 | 0.4179092 | 633 | 0.2735641 | 28 | 2313.9 | 44.32641204
405 | 0.1691023 | 0 | 0 | 0 | 0 | 0 | 175 | 0.07306889 | 0.4320988 | 0 | 0 | 1120 | 0.4676409 | 695 | 0.2901879 | 28 | 2395 | 52.30364936
200 | 0.08350731 | 200 | 0.08350731 | 0 | 0 | 0 | 190 | 0.07933194 | 0.95 | 0 | 0 | 1145 | 0.4780793 | 660 | 0.2755741 | 28 | 2395 | 49.24927068
516 | 0.2254003 | 0 | 0 | 0 | 0 | 0 | 162 | 0.07076523 | 0.3139535 | 8.26 | 0.003608153 | 801 | 0.3498947 | 802 | 0.3503315 | 28 | 2289.26 | 41.36856
145 | 0.1156525 | 116 | 0.05081701 | 119 | 0.05213125 | 0.4507576 | 184 | 0.0806063 | 0.6969697 | 5.7 | 0.002497043 | 833 | 0.3649187 | 880 | 0.3855084 | 28 | 2282.7 | 29.15794004
160 | 0.1225341 | 128 | 0.05561832 | 122 | 0.05301121 | 0.4326241 | 182 | 0.0790823 | 0.6453901 | 6.4 | 0.002780916 | 824 | 0.3580429 | 879 | 0.3819414 | 28 | 2301.4 | 39.39665864
234 | 0.1006084 | 156 | 0.06707225 | 0 | 0 | 0 | 189 | 0.08126061 | 0.8076923 | 5.85 | 0.002515209 | 981 | 0.4217813 | 760 | 0.3267623 | 28 | 2325.85 | 39.300132
250 | 0.1465933 | 180 | 0.07648346 | 95 | 0.04036627 | 0.2753623 | 159 | 0.06756039 | 0.4608696 | 9.45 | 0.004015382 | 860 | 0.365421 | 800 | 0.3399265 | 28 | 2353.45 | 67.86512268
475 | 0.2019129 | 0 | 0 | 0 | 0 | 0 | 162 | 0.06886291 | 0.3410526 | 9.5 | 0.004038257 | 1044 | 0.4437832 | 662 | 0.2814028 | 28 | 2352.5 | 58.52272288
285 | 0.1206809 | 190 | 0.08045393 | 0 | 0 | 0 | 163 | 0.069021 | 0.5719298 | 7.6 | 0.003218157 | 1031 | 0.4365684 | 685 | 0.2900576 | 28 | 2361.6 | 53.57917996
356 | 0.1507178 | 119 | 0.05038039 | 0 | 0 | 0 | 160 | 0.06773834 | 0.4494382 | 9.03 | 0.003822983 | 1061 | 0.4491899 | 657 | 0.2781506 | 28 | 2362.03 | 58.99846132
275 | 0.1686341 | 180 | 0.0768459 | 120 | 0.0512306 | 0.3037975 | 162 | 0.06916131 | 0.4101266 | 10.35 | 0.004418639 | 830 | 0.354345 | 765 | 0.3265951 | 28 | 2342.35 | 76.23536132
500 | 0.2129472 | 0 | 0 | 0 | 0 | 0 | 151 | 0.06431005 | 0.302 | 9 | 0.003833049 | 1033 | 0.4399489 | 655 | 0.2789608 | 28 | 2348 | 69.83702404
165 | 0.1297112 | 0.02 | 8.407247e-06 | 143.57 | 0.06035142 | 0.4652753 | 163.81 | 0.06885956 | 0.5308682 | 0 | 0 | 1005.6 | 0.4227164 | 900.9 | 0.3787044 | 3 | 2378.9 | 14.39625888
165 | 0.125829 | 128.5 | 0.05442286 | 132.1 | 0.05594755 | 0.4446314 | 175.06 | 0.07414215 | 0.5892292 | 8.08 | 0.003422076 | 1005.8 | 0.4259807 | 746.6 | 0.3162032 | 3 | 2361.14 | 19.41564416
178.03 | 0.1254759 | 129.8 | 0.05490601 | 118.6 | 0.05016836 | 0.3998247 | 179.94 | 0.07611546 | 0.6066143 | 3.57 | 0.001510127 | 1007.3 | 0.4260926 | 746.8 | 0.3158999 | 3 | 2364.04 | 20.72564856
167.35 | 0.1253038 | 129.9 | 0.0549953 | 128.62 | 0.05445339 | 0.4345711 | 175.46 | 0.07428388 | 0.5928304 | 7.79 | 0.003298025 | 1006.3 | 0.4260336 | 746.6 | 0.3160854 | 3 | 2362.02 | 14.94094492
172.38 | 0.1447337 | 13.61 | 0.005713782 | 172.37 | 0.07236478 | 0.4999855 | 156.76 | 0.06581135 | 0.4547063 | 4.14 | 0.001738064 | 1006.3 | 0.4224672 | 856.4 | 0.3595358 | 3 | 2381.96 | 21.29101888
173.54 | 0.146563 | 50.05 | 0.02113544 | 173.53 | 0.07327939 | 0.4999856 | 164.77 | 0.06958016 | 0.4747457 | 6.47 | 0.002732194 | 1006.2 | 0.4249048 | 793.5 | 0.3350844 | 3 | 2368.06 | 23.07676172
167 | 0.141601 | 75.4 | 0.03196622 | 167 | 0.07080051 | 0.5 | 164.03 | 0.06954137 | 0.4911078 | 7.91 | 0.003353485 | 1007.3 | 0.42705 | 770.1 | 0.3264879 | 3 | 2358.74 | 15.52010476
173.81 | 0.141226 | 93.37 | 0.03951417 | 159.9 | 0.06766965 | 0.4791586 | 172.34 | 0.07293426 | 0.5164364 | 9.73 | 0.004117734 | 1007.2 | 0.4262469 | 746.6 | 0.315961 | 3 | 2362.95 | 15.81657944
190.34 | 0.1331359 | 0 | 0 | 125.18 | 0.05282057 | 0.3967419 | 166.61 | 0.07030225 | 0.5280489 | 9.88 | 0.004168935 | 1079 | 0.4552916 | 798.9 | 0.3371014 | 3 | 2369.91 | 12.5484632
250 | 0.1471673 | 0 | 0 | 95.69 | 0.04073718 | 0.2768087 | 191.84 | 0.08167019 | 0.5549481 | 5.33 | 0.002269089 | 948.9 | 0.403966 | 857.2 | 0.3649275 | 3 | 2348.96 | 8.48744956
213.5 | 0.1633201 | 0 | 0 | 174.24 | 0.07339171 | 0.4493733 | 159.21 | 0.06706092 | 0.4106102 | 11.66 | 0.004911314 | 1043.6 | 0.4395753 | 771.9 | 0.3251324 | 3 | 2374.11 | 15.60973664
194.68 | 0.1244178 | 0 | 0 | 100.52 | 0.04236613 | 0.3405149 | 170.17 | 0.07172149 | 0.5764566 | 7.48 | 0.003152593 | 998 | 0.4206267 | 901.8 | 0.3800813 | 3 | 2372.65 | 12.17614616
251.37 | 0.1562147 | 0 | 0 | 118.27 | 0.04998246 | 0.31996 | 192.94 | 0.08153899 | 0.5219673 | 5.75 | 0.002430026 | 1043.6 | 0.4410391 | 754.3 | 0.3187771 | 3 | 2366.23 | 11.98309288
165 | 0.1297112 | 0.02 | 8.407247e-06 | 143.57 | 0.06035142 | 0.4652753 | 163.81 | 0.06885956 | 0.5308682 | 0 | 0 | 1005.6 | 0.4227164 | 900.9 | 0.3787044 | 14 | 2378.9 | 16.87837248
165 | 0.125829 | 128.5 | 0.05442286 | 132.1 | 0.05594755 | 0.4446314 | 175.06 | 0.07414215 | 0.5892292 | 8.08 | 0.003422076 | 1005.8 | 0.4259807 | 746.6 | 0.3162032 | 14 | 2361.14 | 33.08795324
178.03 | 0.1254759 | 129.8 | 0.05490601 | 118.6 | 0.05016836 | 0.3998247 | 179.94 | 0.07611546 | 0.6066143 | 3.57 | 0.001510127 | 1007.3 | 0.4260926 | 746.8 | 0.3158999 | 14 | 2364.04 | 34.23937816
167.35 | 0.1253038 | 129.9 | 0.0549953 | 128.62 | 0.05445339 | 0.4345711 | 175.46 | 0.07428388 | 0.5928304 | 7.79 | 0.003298025 | 1006.3 | 0.4260336 | 746.6 | 0.3160854 | 14 | 2362.02 | 31.81242264
172.38 | 0.1447337 | 13.61 | 0.005713782 | 172.37 | 0.07236478 | 0.4999855 | 156.76 | 0.06581135 | 0.4547063 | 4.14 | 0.001738064 | 1006.3 | 0.4224672 | 856.4 | 0.3595358 | 14 | 2381.96 | 29.7508894
173.54 | 0.146563 | 50.05 | 0.02113544 | 173.53 | 0.07327939 | 0.4999856 | 164.77 | 0.06958016 | 0.4747457 | 6.47 | 0.002732194 | 1006.2 | 0.4249048 | 793.5 | 0.3350844 | 14 | 2368.06 | 33.00521612
167 | 0.141601 | 75.4 | 0.03196622 | 167 | 0.07080051 | 0.5 | 164.03 | 0.06954137 | 0.4911078 | 7.91 | 0.003353485 | 1007.3 | 0.42705 | 770.1 | 0.3264879 | 14 | 2358.74 | 32.90179472
173.81 | 0.141226 | 93.37 | 0.03951417 | 159.9 | 0.06766965 | 0.4791586 | 172.34 | 0.07293426 | 0.5164364 | 9.73 | 0.004117734 | 1007.2 | 0.4262469 | 746.6 | 0.315961 | 14 | 2362.95 | 29.55094136
190.34 | 0.1331359 | 0 | 0 | 125.18 | 0.05282057 | 0.3967419 | 166.61 | 0.07030225 | 0.5280489 | 9.88 | 0.004168935 | 1079 | 0.4552916 | 798.9 | 0.3371014 | 14 | 2369.91 | 19.41564416
250 | 0.1471673 | 0 | 0 | 95.69 | 0.04073718 | 0.2768087 | 191.84 | 0.08167019 | 0.5549481 | 5.33 | 0.002269089 | 948.9 | 0.403966 | 857.2 | 0.3649275 | 14 | 2348.96 | 24.65566176
213.5 | 0.1633201 | 0 | 0 | 174.24 | 0.07339171 | 0.4493733 | 159.21 | 0.06706092 | 0.4106102 | 11.66 | 0.004911314 | 1043.6 | 0.4395753 | 771.9 | 0.3251324 | 14 | 2374.11 | 29.59230992
194.68 | 0.1244178 | 0 | 0 | 100.52 | 0.04236613 | 0.3405149 | 170.17 | 0.07172149 | 0.5764566 | 7.48 | 0.003152593 | 998 | 0.4206267 | 901.8 | 0.3800813 | 14 | 2372.65 | 24.28334472
251.37 | 0.1562147 | 0 | 0 | 118.27 | 0.04998246 | 0.31996 | 192.94 | 0.08153899 | 0.5219673 | 5.75 | 0.002430026 | 1043.6 | 0.4410391 | 754.3 | 0.3187771 | 14 | 2366.23 | 20.72564856
165 | 0.1297112 | 0.02 | 8.407247e-06 | 143.57 | 0.06035142 | 0.4652753 | 163.81 | 0.06885956 | 0.5308682 | 0 | 0 | 1005.6 | 0.4227164 | 900.9 | 0.3787044 | 28 | 2378.9 | 26.200088
165 | 0.125829 | 128.5 | 0.05442286 | 132.1 | 0.05594755 | 0.4446314 | 175.06 | 0.07414215 | 0.5892292 | 8.08 | 0.003422076 | 1005.8 | 0.4259807 | 746.6 | 0.3162032 | 28 | 2361.14 | 46.38794528
178.03 | 0.1254759 | 129.8 | 0.05490601 | 118.6 | 0.05016836 | 0.3998247 | 179.94 | 0.07611546 | 0.6066143 | 3.57 | 0.001510127 | 1007.3 | 0.4260926 | 746.8 | 0.3158999 | 28 | 2364.04 | 39.1622368
167.35 | 0.1253038 | 129.9 | 0.0549953 | 128.62 | 0.05445339 | 0.4345711 | 175.46 | 0.07428388 | 0.5928304 | 7.79 | 0.003298025 | 1006.3 | 0.4260336 | 746.6 | 0.3160854 | 28 | 2362.02 | 41.20308576
172.38 | 0.1447337 | 13.61 | 0.005713782 | 172.37 | 0.07236478 | 0.4999855 | 156.76 | 0.06581135 | 0.4547063 | 4.14 | 0.001738064 | 1006.3 | 0.4224672 | 856.4 | 0.3595358 | 28 | 2381.96 | 33.68779736
173.54 | 0.146563 | 50.05 | 0.02113544 | 173.53 | 0.07327939 | 0.4999856 | 164.77 | 0.06958016 | 0.4747457 | 6.47 | 0.002732194 | 1006.2 | 0.4249048 | 793.5 | 0.3350844 | 28 | 2368.06 | 38.20386516
167 | 0.141601 | 75.4 | 0.03196622 | 167 | 0.07080051 | 0.5 | 164.03 | 0.06954137 | 0.4911078 | 7.91 | 0.003353485 | 1007.3 | 0.42705 | 770.1 | 0.3264879 | 28 | 2358.74 | 41.40992856
173.81 | 0.141226 | 93.37 | 0.03951417 | 159.9 | 0.06766965 | 0.4791586 | 172.34 | 0.07293426 | 0.5164364 | 9.73 | 0.004117734 | 1007.2 | 0.4262469 | 746.6 | 0.315961 | 28 | 2362.95 | 37.81086384
190.34 | 0.1331359 | 0 | 0 | 125.18 | 0.05282057 | 0.3967419 | 166.61 | 0.07030225 | 0.5280489 | 9.88 | 0.004168935 | 1079 | 0.4552916 | 798.9 | 0.3371014 | 28 | 2369.91 | 24.84871504
250 | 0.1471673 | 0 | 0 | 95.69 | 0.04073718 | 0.2768087 | 191.84 | 0.08167019 | 0.5549481 | 5.33 | 0.002269089 | 948.9 | 0.403966 | 857.2 | 0.3649275 | 28 | 2348.96 | 27.22051248
213.5 | 0.1633201 | 0 | 0 | 174.24 | 0.07339171 | 0.4493733 | 159.21 | 0.06706092 | 0.4106102 | 11.66 | 0.004911314 | 1043.6 | 0.4395753 | 771.9 | 0.3251324 | 28 | 2374.11 | 44.63667624
194.68 | 0.1244178 | 0 | 0 | 100.52 | 0.04236613 | 0.3405149 | 170.17 | 0.07172149 | 0.5764566 | 7.48 | 0.003152593 | 998 | 0.4206267 | 901.8 | 0.3800813 | 28 | 2372.65 | 37.2661778
251.37 | 0.1562147 | 0 | 0 | 118.27 | 0.04998246 | 0.31996 | 192.94 | 0.08153899 | 0.5219673 | 5.75 | 0.002430026 | 1043.6 | 0.4410391 | 754.3 | 0.3187771 | 28 | 2366.23 | 33.27411176
165 | 0.1297112 | 0.02 | 8.407247e-06 | 143.57 | 0.06035142 | 0.4652753 | 163.81 | 0.06885956 | 0.5308682 | 0 | 0 | 1005.6 | 0.4227164 | 900.9 | 0.3787044 | 56 | 2378.9 | 36.56291228
165 | 0.125829 | 128.5 | 0.05442286 | 132.1 | 0.05594755 | 0.4446314 | 175.06 | 0.07414215 | 0.5892292 | 8.08 | 0.003422076 | 1005.8 | 0.4259807 | 746.6 | 0.3162032 | 56 | 2361.14 | 53.72396992
178.03 | 0.1254759 | 129.8 | 0.05490601 | 118.6 | 0.05016836 | 0.3998247 | 179.94 | 0.07611546 | 0.6066143 | 3.57 | 0.001510127 | 1007.3 | 0.4260926 | 746.8 | 0.3158999 | 56 | 2364.04 | 48.58737372
167.35 | 0.1253038 | 129.9 | 0.0549953 | 128.62 | 0.05445339 | 0.4345711 | 175.46 | 0.07428388 | 0.5928304 | 7.79 | 0.003298025 | 1006.3 | 0.4260336 | 746.6 | 0.3160854 | 56 | 2362.02 | 51.72448952
172.38 | 0.1447337 | 13.61 | 0.005713782 | 172.37 | 0.07236478 | 0.4999855 | 156.76 | 0.06581135 | 0.4547063 | 4.14 | 0.001738064 | 1006.3 | 0.4224672 | 856.4 | 0.3595358 | 56 | 2381.96 | 35.852752
173.54 | 0.146563 | 50.05 | 0.02113544 | 173.53 | 0.07327939 | 0.4999856 | 164.77 | 0.06958016 | 0.4747457 | 6.47 | 0.002732194 | 1006.2 | 0.4249048 | 793.5 | 0.3350844 | 56 | 2368.06 | 53.77223324
167 | 0.141601 | 75.4 | 0.03196622 | 167 | 0.07080051 | 0.5 | 164.03 | 0.06954137 | 0.4911078 | 7.91 | 0.003353485 | 1007.3 | 0.42705 | 770.1 | 0.3264879 | 56 | 2358.74 | 53.46196904
173.81 | 0.141226 | 93.37 | 0.03951417 | 159.9 | 0.06766965 | 0.4791586 | 172.34 | 0.07293426 | 0.5164364 | 9.73 | 0.004117734 | 1007.2 | 0.4262469 | 746.6 | 0.315961 | 56 | 2362.95 | 48.9872698
190.34 | 0.1331359 | 0 | 0 | 125.18 | 0.05282057 | 0.3967419 | 166.61 | 0.07030225 | 0.5280489 | 9.88 | 0.004168935 | 1079 | 0.4552916 | 798.9 | 0.3371014 | 56 | 2369.91 | 31.715896
250 | 0.1471673 | 0 | 0 | 95.69 | 0.04073718 | 0.2768087 | 191.84 | 0.08167019 | 0.5549481 | 5.33 | 0.002269089 | 948.9 | 0.403966 | 857.2 | 0.3649275 | 56 | 2348.96 | 39.64487
213.5 | 0.1633201 | 0 | 0 | 174.24 | 0.07339171 | 0.4493733 | 159.21 | 0.06706092 | 0.4106102 | 11.66 | 0.004911314 | 1043.6 | 0.4395753 | 771.9 | 0.3251324 | 56 | 2374.11 | 51.25564584
194.68 | 0.1244178 | 0 | 0 | 100.52 | 0.04236613 | 0.3405149 | 170.17 | 0.07172149 | 0.5764566 | 7.48 | 0.003152593 | 998 | 0.4206267 | 901.8 | 0.3800813 | 56 | 2372.65 | 43.38872468
251.37 | 0.1562147 | 0 | 0 | 118.27 | 0.04998246 | 0.31996 | 192.94 | 0.08153899 | 0.5219673 | 5.75 | 0.002430026 | 1043.6 | 0.4410391 | 754.3 | 0.3187771 | 56 | 2366.23 | 39.2656582
165 | 0.1297112 | 0.02 | 8.407247e-06 | 143.57 | 0.06035142 | 0.4652753 | 163.81 | 0.06885956 | 0.5308682 | 0 | 0 | 1005.6 | 0.4227164 | 900.9 | 0.3787044 | 100 | 2378.9 | 37.9556538
165 | 0.125829 | 128.5 | 0.05442286 | 132.1 | 0.05594755 | 0.4446314 | 175.06 | 0.07414215 | 0.5892292 | 8.08 | 0.003422076 | 1005.8 | 0.4259807 | 746.6 | 0.3162032 | 100 | 2361.14 | 55.0201848
178.03 | 0.1254759 | 129.8 | 0.05490601 | 118.6 | 0.05016836 | 0.3998247 | 179.94 | 0.07611546 | 0.6066143 | 3.57 | 0.001510127 | 1007.3 | 0.4260926 | 746.8 | 0.3158999 | 100 | 2364.04 | 49.99390476
167.35 | 0.1253038 | 129.9 | 0.0549953 | 128.62 | 0.05445339 | 0.4345711 | 175.46 | 0.07428388 | 0.5928304 | 7.79 | 0.003298025 | 1006.3 | 0.4260336 | 746.6 | 0.3160854 | 100 | 2362.02 | 53.65502232
172.38 | 0.1447337 | 13.61 | 0.005713782 | 172.37 | 0.07236478 | 0.4999855 | 156.76 | 0.06581135 | 0.4547063 | 4.14 | 0.001738064 | 1006.3 | 0.4224672 | 856.4 | 0.3595358 | 100 | 2381.96 | 37.6798634
173.54 | 0.146563 | 50.05 | 0.02113544 | 173.53 | 0.07327939 | 0.4999856 | 164.77 | 0.06958016 | 0.4747457 | 6.47 | 0.002732194 | 1006.2 | 0.4249048 | 793.5 | 0.3350844 | 100 | 2368.06 | 56.06129356
167 | 0.141601 | 75.4 | 0.03196622 | 167 | 0.07080051 | 0.5 | 164.03 | 0.06954137 | 0.4911078 | 7.91 | 0.003353485 | 1007.3 | 0.42705 | 770.1 | 0.3264879 | 100 | 2358.74 | 56.8128224
173.81 | 0.141226 | 93.37 | 0.03951417 | 159.9 | 0.06766965 | 0.4791586 | 172.34 | 0.07293426 | 0.5164364 | 9.73 | 0.004117734 | 1007.2 | 0.4262469 | 746.6 | 0.315961 | 100 | 2362.95 | 50.93848688
190.34 | 0.1331359 | 0 | 0 | 125.18 | 0.05282057 | 0.3967419 | 166.61 | 0.07030225 | 0.5280489 | 9.88 | 0.004168935 | 1079 | 0.4552916 | 798.9 | 0.3371014 | 100 | 2369.91 | 33.56369168
250 | 0.1471673 | 0 | 0 | 95.69 | 0.04073718 | 0.2768087 | 191.84 | 0.08167019 | 0.5549481 | 5.33 | 0.002269089 | 948.9 | 0.403966 | 857.2 | 0.3649275 | 100 | 2348.96 | 41.1617172
213.5 | 0.1633201 | 0 | 0 | 174.24 | 0.07339171 | 0.4493733 | 159.21 | 0.06706092 | 0.4106102 | 11.66 | 0.004911314 | 1043.6 | 0.4395753 | 771.9 | 0.3251324 | 100 | 2374.11 | 52.95865156
194.68 | 0.1244178 | 0 | 0 | 100.52 | 0.04236613 | 0.3405149 | 170.17 | 0.07172149 | 0.5764566 | 7.48 | 0.003152593 | 998 | 0.4206267 | 901.8 | 0.3800813 | 100 | 2372.65 | 44.27814872
251.37 | 0.1562147 | 0 | 0 | 118.27 | 0.04998246 | 0.31996 | 192.94 | 0.08153899 | 0.5219673 | 5.75 | 0.002430026 | 1043.6 | 0.4410391 | 754.3 | 0.3187771 | 100 | 2366.23 | 40.14818748
446 | 0.2186034 | 24 | 0.009993296 | 79 | 0.0328946 | 0.1504762 | 162 | 0.06745475 | 0.3085714 | 11.61 | 0.004834257 | 967 | 0.4026466 | 712 | 0.2964678 | 28 | 2401.61 | 57.02655996
446 | 0.2186006 | 24 | 0.009993171 | 79 | 0.03289419 | 0.1504762 | 162 | 0.06745391 | 0.3085714 | 11.64 | 0.004846688 | 967 | 0.4026415 | 712 | 0.2964641 | 28 | 2401.64 | 44.42293868
446 | 0.2186006 | 24 | 0.009993171 | 79 | 0.03289419 | 0.1504762 | 162 | 0.06745391 | 0.3085714 | 11.64 | 0.004846688 | 967 | 0.4026415 | 712 | 0.2964641 | 28 | 2401.64 | 51.021224
446 | 0.2187227 | 24 | 0.00999875 | 79 | 0.03291255 | 0.1504762 | 162 | 0.06749156 | 0.3085714 | 10.3 | 0.00429113 | 967 | 0.4028663 | 712 | 0.2966296 | 28 | 2400.3 | 53.38612668
446 | 0.2186034 | 24 | 0.009993296 | 79 | 0.0328946 | 0.1504762 | 162 | 0.06745475 | 0.3085714 | 11.61 | 0.004834257 | 967 | 0.4026466 | 712 | 0.2964678 | 3 | 2401.61 | 35.36322404
446 | 0.2186006 | 24 | 0.009993171 | 79 | 0.03289419 | 0.1504762 | 162 | 0.06745391 | 0.3085714 | 11.64 | 0.004846688 | 967 | 0.4026415 | 712 | 0.2964641 | 3 | 2401.64 | 25.02108404
446 | 0.2186006 | 24 | 0.009993171 | 79 | 0.03289419 | 0.1504762 | 162 | 0.06745391 | 0.3085714 | 11.64 | 0.004846688 | 967 | 0.4026415 | 712 | 0.2964641 | 3 | 2401.64 | 23.34565736
446 | 0.2186034 | 24 | 0.009993296 | 79 | 0.0328946 | 0.1504762 | 162 | 0.06745475 | 0.3085714 | 11.61 | 0.004834257 | 967 | 0.4026466 | 712 | 0.2964678 | 7 | 2401.61 | 52.00717468
446 | 0.2186006 | 24 | 0.009993171 | 79 | 0.03289419 | 0.1504762 | 162 | 0.06745391 | 0.3085714 | 11.64 | 0.004846688 | 967 | 0.4026415 | 712 | 0.2964641 | 7 | 2401.64 | 38.01770664
446 | 0.2186006 | 24 | 0.009993171 | 79 | 0.03289419 | 0.1504762 | 162 | 0.06745391 | 0.3085714 | 11.64 | 0.004846688 | 967 | 0.4026415 | 712 | 0.2964641 | 7 | 2401.64 | 39.300132
446 | 0.2186034 | 24 | 0.009993296 | 79 | 0.0328946 | 0.1504762 | 162 | 0.06745475 | 0.3085714 | 11.61 | 0.004834257 | 967 | 0.4026466 | 712 | 0.2964678 | 56 | 2401.61 | 61.06688932
446 | 0.2186006 | 24 | 0.009993171 | 79 | 0.03289419 | 0.1504762 | 162 | 0.06745391 | 0.3085714 | 11.64 | 0.004846688 | 967 | 0.4026415 | 712 | 0.2964641 | 56 | 2401.64 | 56.14403068
446 | 0.2186006 | 24 | 0.009993171 | 79 | 0.03289419 | 0.1504762 | 162 | 0.06745391 | 0.3085714 | 11.64 | 0.004846688 | 967 | 0.4026415 | 712 | 0.2964641 | 56 | 2401.64 | 55.25460664
446 | 0.2187227 | 24 | 0.00999875 | 79 | 0.03291255 | 0.1504762 | 162 | 0.06749156 | 0.3085714 | 10.3 | 0.00429113 | 967 | 0.4028663 | 712 | 0.2966296 | 56 | 2400.3 | 54.76507868
387 | 0.1959011 | 20 | 0.008145578 | 94 | 0.03828422 | 0.1954262 | 157 | 0.06394279 | 0.3264033 | 14.32 | 0.005832234 | 938 | 0.3820276 | 845 | 0.3441507 | 28 | 2455.32 | 50.23522136
387 | 0.1959323 | 20 | 0.008146872 | 94 | 0.0382903 | 0.1954262 | 157 | 0.06395294 | 0.3264033 | 13.93 | 0.005674296 | 938 | 0.3820883 | 845 | 0.3442053 | 28 | 2454.93 | 46.68441996
387 | 0.1961176 | 20 | 0.008154578 | 94 | 0.03832652 | 0.1954262 | 157 | 0.06401344 | 0.3264033 | 11.61 | 0.004733733 | 938 | 0.3824497 | 845 | 0.3445309 | 28 | 2452.61 | 46.68441996
387 | 0.1959011 | 20 | 0.008145578 | 94 | 0.03828422 | 0.1954262 | 157 | 0.06394279 | 0.3264033 | 14.32 | 0.005832234 | 938 | 0.3820276 | 845 | 0.3441507 | 3 | 2455.32 | 22.752708
387 | 0.1959323 | 20 | 0.008146872 | 94 | 0.0382903 | 0.1954262 | 157 | 0.06395294 | 0.3264033 | 13.93 | 0.005674296 | 938 | 0.3820883 | 845 | 0.3442053 | 3 | 2454.93 | 25.510612
387 | 0.1961176 | 20 | 0.008154578 | 94 | 0.03832652 | 0.1954262 | 157 | 0.06401344 | 0.3264033 | 11.61 | 0.004733733 | 938 | 0.3824497 | 845 | 0.3445309 | 3 | 2452.61 | 34.77027468
387 | 0.1959011 | 20 | 0.008145578 | 94 | 0.03828422 | 0.1954262 | 157 | 0.06394279 | 0.3264033 | 14.32 | 0.005832234 | 938 | 0.3820276 | 845 | 0.3441507 | 7 | 2455.32 | 36.83870268
387 | 0.1959323 | 20 | 0.008146872 | 94 | 0.0382903 | 0.1954262 | 157 | 0.06395294 | 0.3264033 | 13.93 | 0.005674296 | 938 | 0.3820883 | 845 | 0.3442053 | 7 | 2454.93 | 45.89841732
387 | 0.1961176 | 20 | 0.008154578 | 94 | 0.03832652 | 0.1954262 | 157 | 0.06401344 | 0.3264033 | 11.61 | 0.004733733 | 938 | 0.3824497 | 845 | 0.3445309 | 7 | 2452.61 | 41.66503468
387 | 0.1959011 | 20 | 0.008145578 | 94 | 0.03828422 | 0.1954262 | 157 | 0.06394279 | 0.3264033 | 14.32 | 0.005832234 | 938 | 0.3820276 | 845 | 0.3441507 | 56 | 2455.32 | 56.33708396
387 | 0.1959323 | 20 | 0.008146872 | 94 | 0.0382903 | 0.1954262 | 157 | 0.06395294 | 0.3264033 | 13.93 | 0.005674296 | 938 | 0.3820883 | 845 | 0.3442053 | 56 | 2454.93 | 47.96684532
387 | 0.1961176 | 20 | 0.008154578 | 94 | 0.03832652 | 0.1954262 | 157 | 0.06401344 | 0.3264033 | 11.61 | 0.004733733 | 938 | 0.3824497 | 845 | 0.3445309 | 56 | 2452.61 | 61.45989064
355 | 0.1832088 | 19 | 0.007701256 | 97 | 0.03931694 | 0.2146018 | 145 | 0.05877274 | 0.3207965 | 13.13 | 0.005321973 | 967 | 0.3919534 | 871 | 0.3530418 | 28 | 2467.13 | 44.02993736
355 | 0.1832742 | 19 | 0.007704004 | 97 | 0.03933097 | 0.2146018 | 145 | 0.05879372 | 0.3207965 | 12.25 | 0.004967055 | 967 | 0.3920933 | 871 | 0.3531678 | 28 | 2466.25 | 55.45455468
491 | 0.2521633 | 26 | 0.01067793 | 123 | 0.0505148 | 0.2003257 | 210 | 0.08624478 | 0.3420195 | 3.93 | 0.001614009 | 882 | 0.3622281 | 699 | 0.2870719 | 28 | 2434.93 | 55.55108132
491 | 0.2595174 | 26 | 0.01098934 | 123 | 0.05198801 | 0.2003257 | 201 | 0.08495602 | 0.3273616 | 3.93 | 0.00166108 | 822 | 0.3474321 | 699 | 0.2954441 | 28 | 2365.93 | 57.915984
491 | 0.2521633 | 26 | 0.01067793 | 123 | 0.0505148 | 0.2003257 | 210 | 0.08624478 | 0.3420195 | 3.93 | 0.001614009 | 882 | 0.3622281 | 699 | 0.2870719 | 3 | 2434.93 | 25.60911
491 | 0.2521633 | 26 | 0.01067793 | 123 | 0.0505148 | 0.2003257 | 210 | 0.08624478 | 0.3420195 | 3.93 | 0.001614009 | 882 | 0.3622281 | 699 | 0.2870719 | 7 | 2434.93 | 33.48883
491 | 0.2521633 | 26 | 0.01067793 | 123 | 0.0505148 | 0.2003257 | 210 | 0.08624478 | 0.3420195 | 3.93 | 0.001614009 | 882 | 0.3622281 | 699 | 0.2870719 | 56 | 2434.93 | 59.59043
491 | 0.2595174 | 26 | 0.01098934 | 123 | 0.05198801 | 0.2003257 | 201 | 0.08495602 | 0.3273616 | 3.93 | 0.00166108 | 822 | 0.3474321 | 699 | 0.2954441 | 3 | 2365.93 | 29.54897
491 | 0.2595174 | 26 | 0.01098934 | 123 | 0.05198801 | 0.2003257 | 201 | 0.08495602 | 0.3273616 | 3.93 | 0.00166108 | 822 | 0.3474321 | 699 | 0.2954441 | 7 | 2365.93 | 37.92118
491 | 0.2595174 | 26 | 0.01098934 | 123 | 0.05198801 | 0.2003257 | 201 | 0.08495602 | 0.3273616 | 3.93 | 0.00166108 | 822 | 0.3474321 | 699 | 0.2954441 | 56 | 2365.93 | 61.85585
424 | 0.2379648 | 22 | 0.009415873 | 132 | 0.05649524 | 0.2374101 | 178 | 0.07618298 | 0.3201439 | 8.48 | 0.003629391 | 822 | 0.3518113 | 750 | 0.3209957 | 28 | 2336.48 | 62.05284
424 | 0.2320069 | 22 | 0.009180131 | 132 | 0.05508079 | 0.2374101 | 178 | 0.0742756 | 0.3201439 | 8.48 | 0.003538523 | 882 | 0.3680398 | 750 | 0.312959 | 3 | 2396.48 | 32.01139
424 | 0.2389425 | 22 | 0.009454558 | 132 | 0.05672735 | 0.2374101 | 168 | 0.07219844 | 0.3021583 | 8.92 | 0.003833393 | 822 | 0.3532567 | 750 | 0.3223145 | 28 | 2326.92 | 72.09850532
424 | 0.2379648 | 22 | 0.009415873 | 132 | 0.05649524 | 0.2374101 | 178 | 0.07618298 | 0.3201439 | 8.48 | 0.003629391 | 822 | 0.3518113 | 750 | 0.3209957 | 7 | 2336.48 | 39.00464
424 | 0.2379648 | 22 | 0.009415873 | 132 | 0.05649524 | 0.2374101 | 178 | 0.07618298 | 0.3201439 | 8.48 | 0.003629391 | 822 | 0.3518113 | 750 | 0.3209957 | 56 | 2336.48 | 65.69721
424 | 0.2389425 | 22 | 0.009454558 | 132 | 0.05672735 | 0.2374101 | 168 | 0.07219844 | 0.3021583 | 8.92 | 0.003833393 | 822 | 0.3532567 | 750 | 0.3223145 | 3 | 2326.92 | 32.10988
424 | 0.2389425 | 22 | 0.009454558 | 132 | 0.05672735 | 0.2374101 | 168 | 0.07219844 | 0.3021583 | 8.92 | 0.003833393 | 822 | 0.3532567 | 750 | 0.3223145 | 7 | 2326.92 | 40.2851
424 | 0.2389425 | 22 | 0.009454558 | 132 | 0.05672735 | 0.2374101 | 168 | 0.07219844 | 0.3021583 | 8.92 | 0.003833393 | 822 | 0.3532567 | 750 | 0.3223145 | 56 | 2326.92 | 74.36491
202 | 0.148825 | 11 | 0.004772814 | 141 | 0.0611788 | 0.4110787 | 206 | 0.08938179 | 0.6005831 | 1.72 | 0.0007462946 | 942 | 0.4087264 | 801 | 0.3475476 | 28 | 2304.72 | 21.96670536
202 | 0.148825 | 11 | 0.004772814 | 141 | 0.0611788 | 0.4110787 | 206 | 0.08938179 | 0.6005831 | 1.72 | 0.0007462946 | 942 | 0.4087264 | 801 | 0.3475476 | 3 | 2304.72 | 9.849657
202 | 0.148825 | 11 | 0.004772814 | 141 | 0.0611788 | 0.4110787 | 206 | 0.08938179 | 0.6005831 | 1.72 | 0.0007462946 | 942 | 0.4087264 | 801 | 0.3475476 | 7 | 2304.72 | 15.06998
202 | 0.148825 | 11 | 0.004772814 | 141 | 0.0611788 | 0.4110787 | 206 | 0.08938179 | 0.6005831 | 1.72 | 0.0007462946 | 942 | 0.4087264 | 801 | 0.3475476 | 56 | 2304.72 | 23.24519
284 | 0.1874344 | 15 | 0.006615332 | 141 | 0.06218412 | 0.3317647 | 179 | 0.07894296 | 0.4211765 | 5.46 | 0.002407981 | 842 | 0.3713406 | 801 | 0.3532587 | 28 | 2267.46 | 43.73346268
284 | 0.1874344 | 15 | 0.006615332 | 141 | 0.06218412 | 0.3317647 | 179 | 0.07894296 | 0.4211765 | 5.46 | 0.002407981 | 842 | 0.3713406 | 801 | 0.3532587 | 3 | 2267.46 | 13.39553
284 | 0.1874344 | 15 | 0.006615332 | 141 | 0.06218412 | 0.3317647 | 179 | 0.07894296 | 0.4211765 | 5.46 | 0.002407981 | 842 | 0.3713406 | 801 | 0.3532587 | 7 | 2267.46 | 24.13166
284 | 0.1874344 | 15 | 0.006615332 | 141 | 0.06218412 | 0.3317647 | 179 | 0.07894296 | 0.4211765 | 5.46 | 0.002407981 | 842 | 0.3713406 | 801 | 0.3532587 | 56 | 2267.46 | 44.52045
359 | 0.2060233 | 19 | 0.007828885 | 141 | 0.05809857 | 0.282 | 154 | 0.06345518 | 0.308 | 10.91 | 0.004495428 | 942 | 0.3881479 | 801 | 0.3300493 | 28 | 2426.91 | 62.93536928
359 | 0.2060233 | 19 | 0.007828885 | 141 | 0.05809857 | 0.282 | 154 | 0.06345518 | 0.308 | 10.91 | 0.004495428 | 942 | 0.3881479 | 801 | 0.3300493 | 28 | 2426.91 | 59.49488404
359 | 0.2060233 | 19 | 0.007828885 | 141 | 0.05809857 | 0.282 | 154 | 0.06345518 | 0.308 | 10.91 | 0.004495428 | 942 | 0.3881479 | 801 | 0.3300493 | 3 | 2426.91 | 25.11663
359 | 0.2060233 | 19 | 0.007828885 | 141 | 0.05809857 | 0.282 | 154 | 0.06345518 | 0.308 | 10.91 | 0.004495428 | 942 | 0.3881479 | 801 | 0.3300493 | 3 | 2426.91 | 23.63918
359 | 0.2060233 | 19 | 0.007828885 | 141 | 0.05809857 | 0.282 | 154 | 0.06345518 | 0.308 | 10.91 | 0.004495428 | 942 | 0.3881479 | 801 | 0.3300493 | 7 | 2426.91 | 35.75426
359 | 0.2060233 | 19 | 0.007828885 | 141 | 0.05809857 | 0.282 | 154 | 0.06345518 | 0.308 | 10.91 | 0.004495428 | 942 | 0.3881479 | 801 | 0.3300493 | 7 | 2426.91 | 38.610656
359 | 0.2060233 | 19 | 0.007828885 | 141 | 0.05809857 | 0.282 | 154 | 0.06345518 | 0.308 | 10.91 | 0.004495428 | 942 | 0.3881479 | 801 | 0.3300493 | 56 | 2426.91 | 68.75061
359 | 0.2060233 | 19 | 0.007828885 | 141 | 0.05809857 | 0.282 | 154 | 0.06345518 | 0.308 | 10.91 | 0.004495428 | 942 | 0.3881479 | 801 | 0.3300493 | 56 | 2426.91 | 66.78068
436 | 0.1970978 | 0 | 0 | 0 | 0 | 0 | 218 | 0.09854889 | 0.5 | 0 | 0 | 838.4 | 0.3790064 | 719.7 | 0.325347 | 28 | 2212.1 | 23.84897484
289 | 0.1262284 | 0 | 0 | 0 | 0 | 0 | 192 | 0.08386111 | 0.6643599 | 0 | 0 | 913.2 | 0.3988644 | 895.3 | 0.3910461 | 90 | 2289.5 | 32.06822
289 | 0.1262284 | 0 | 0 | 0 | 0 | 0 | 192 | 0.08386111 | 0.6643599 | 0 | 0 | 913.2 | 0.3988644 | 895.3 | 0.3910461 | 3 | 2289.5 | 11.6549
393 | 0.1700415 | 0 | 0 | 0 | 0 | 0 | 192 | 0.08307373 | 0.4885496 | 0 | 0 | 940.6 | 0.4069747 | 785.6 | 0.33991 | 3 | 2311.2 | 19.19915
393 | 0.1700415 | 0 | 0 | 0 | 0 | 0 | 192 | 0.08307373 | 0.4885496 | 0 | 0 | 940.6 | 0.4069747 | 785.6 | 0.33991 | 90 | 2311.2 | 48.84662
393 | 0.1700415 | 0 | 0 | 0 | 0 | 0 | 192 | 0.08307373 | 0.4885496 | 0 | 0 | 940.6 | 0.4069747 | 785.6 | 0.33991 | 28 | 2311.2 | 39.60488
480 | 0.2068609 | 0 | 0 | 0 | 0 | 0 | 192 | 0.08274435 | 0.4 | 0 | 0 | 936.2 | 0.4034649 | 712.2 | 0.3069298 | 28 | 2320.4 | 43.94237
480 | 0.2068609 | 0 | 0 | 0 | 0 | 0 | 192 | 0.08274435 | 0.4 | 0 | 0 | 936.2 | 0.4034649 | 712.2 | 0.3069298 | 7 | 2320.4 | 34.56964
480 | 0.2068609 | 0 | 0 | 0 | 0 | 0 | 192 | 0.08274435 | 0.4 | 0 | 0 | 936.2 | 0.4034649 | 712.2 | 0.3069298 | 90 | 2320.4 | 54.31554
480 | 0.2068609 | 0 | 0 | 0 | 0 | 0 | 192 | 0.08274435 | 0.4 | 0 | 0 | 936.2 | 0.4034649 | 712.2 | 0.3069298 | 3 | 2320.4 | 24.40469
333 | 0.1448582 | 0 | 0 | 0 | 0 | 0 | 192 | 0.08352184 | 0.5765766 | 0 | 0 | 931.2 | 0.4050809 | 842.6 | 0.3665391 | 3 | 2298.8 | 15.61594
255 | 0.1117539 | 0 | 0 | 0 | 0 | 0 | 192 | 0.0841441 | 0.7529412 | 0 | 0 | 889.8 | 0.3899553 | 945 | 0.4141467 | 90 | 2281.8 | 21.85915
255 | 0.1117539 | 0 | 0 | 0 | 0 | 0 | 192 | 0.0841441 | 0.7529412 | 0 | 0 | 889.8 | 0.3899553 | 945 | 0.4141467 | 7 | 2281.8 | 10.22217
289 | 0.1262284 | 0 | 0 | 0 | 0 | 0 | 192 | 0.08386111 | 0.6643599 | 0 | 0 | 913.2 | 0.3988644 | 895.3 | 0.3910461 | 7 | 2289.5 | 14.5969
255 | 0.1117539 | 0 | 0 | 0 | 0 | 0 | 192 | 0.0841441 | 0.7529412 | 0 | 0 | 889.8 | 0.3899553 | 945 | 0.4141467 | 28 | 2281.8 | 18.74616
333 | 0.1448582 | 0 | 0 | 0 | 0 | 0 | 192 | 0.08352184 | 0.5765766 | 0 | 0 | 931.2 | 0.4050809 | 842.6 | 0.3665391 | 28 | 2298.8 | 31.96687
333 | 0.1448582 | 0 | 0 | 0 | 0 | 0 | 192 | 0.08352184 | 0.5765766 | 0 | 0 | 931.2 | 0.4050809 | 842.6 | 0.3665391 | 7 | 2298.8 | 23.40495
289 | 0.1262284 | 0 | 0 | 0 | 0 | 0 | 192 | 0.08386111 | 0.6643599 | 0 | 0 | 913.2 | 0.3988644 | 895.3 | 0.3910461 | 28 | 2289.5 | 25.57335
333 | 0.1448582 | 0 | 0 | 0 | 0 | 0 | 192 | 0.08352184 | 0.5765766 | 0 | 0 | 931.2 | 0.4050809 | 842.6 | 0.3665391 | 90 | 2298.8 | 41.6802
393 | 0.1700415 | 0 | 0 | 0 | 0 | 0 | 192 | 0.08307373 | 0.4885496 | 0 | 0 | 940.6 | 0.4069747 | 785.6 | 0.33991 | 7 | 2311.2 | 27.74245
255 | 0.1117539 | 0 | 0 | 0 | 0 | 0 | 192 | 0.0841441 | 0.7529412 | 0 | 0 | 889.8 | 0.3899553 | 945 | 0.4141467 | 3 | 2281.8 | 8.204074924
158.8 | 0.06735663 | 238.2 | 0.101035 | 0 | 0 | 0 | 185.7 | 0.07876654 | 1.169395 | 0 | 0 | 1040.6 | 0.4413811 | 734.3 | 0.3114608 | 7 | 2357.6 | 9.617500724
239.6 | 0.1002259 | 359.4 | 0.1503388 | 0 | 0 | 0 | 185.7 | 0.07767924 | 0.7750417 | 0 | 0 | 941.6 | 0.393876 | 664.3 | 0.27788 | 7 | 2390.6 | 25.42236
238.2 | 0.101035 | 158.8 | 0.06735663 | 0 | 0 | 0 | 185.7 | 0.07876654 | 0.779597 | 0 | 0 | 1040.6 | 0.4413811 | 734.3 | 0.3114608 | 7 | 2357.6 | 15.69109
181.9 | 0.07684508 | 272.8 | 0.1152465 | 0 | 0 | 0 | 185.7 | 0.07845042 | 1.020891 | 0 | 0 | 1012.4 | 0.4276963 | 714.3 | 0.3017616 | 28 | 2367.1 | 27.9355
193.5 | 0.08158017 | 290.2 | 0.1223492 | 0 | 0 | 0 | 185.7 | 0.07829166 | 0.9596899 | 0 | 0 | 998.2 | 0.420844 | 704.3 | 0.2969349 | 28 | 2371.9 | 32.62669
255.5 | 0.1081527 | 170.3 | 0.07208771 | 0 | 0 | 0 | 185.7 | 0.0786065 | 0.7268102 | 0 | 0 | 1026.6 | 0.4345581 | 724.3 | 0.306595 | 7 | 2362.4 | 17.23621
272.8 | 0.1152465 | 181.9 | 0.07684508 | 0 | 0 | 0 | 185.7 | 0.07845042 | 0.6807185 | 0 | 0 | 1012.4 | 0.4276963 | 714.3 | 0.3017616 | 7 | 2367.1 | 19.76521
239.6 | 0.1002259 | 359.4 | 0.1503388 | 0 | 0 | 0 | 185.7 | 0.07767924 | 0.7750417 | 0 | 0 | 941.6 | 0.393876 | 664.3 | 0.27788 | 28 | 2390.6 | 39.43527
220.8 | 0.09383765 | 147.2 | 0.06255844 | 0 | 0 | 0 | 185.7 | 0.07892053 | 0.8410326 | 0 | 0 | 1055 | 0.4483638 | 744.3 | 0.3163196 | 28 | 2353 | 25.74503384
397 | 0.1683916 | 0 | 0 | 0 | 0 | 0 | 185.7 | 0.07876654 | 0.4677582 | 0 | 0 | 1040.6 | 0.4413811 | 734.3 | 0.3114608 | 28 | 2357.6 | 33.08244
382.5 | 0.1623997 | 0 | 0 | 0 | 0 | 0 | 185.7 | 0.07884346 | 0.4854902 | 0 | 0 | 1047.8 | 0.444869 | 739.3 | 0.3138878 | 7 | 2355.3 | 24.06547
210.7 | 0.08857407 | 316.1 | 0.1328821 | 0 | 0 | 0 | 185.7 | 0.07806457 | 0.8813479 | 0 | 0 | 977 | 0.4107113 | 689.3 | 0.289768 | 7 | 2378.8 | 21.81985
158.8 | 0.06735663 | 238.2 | 0.101035 | 0 | 0 | 0 | 185.7 | 0.07876654 | 1.169395 | 0 | 0 | 1040.6 | 0.4413811 | 734.3 | 0.3114608 | 28 | 2357.6 | 21.06625
295.8 | 0.1262915 | 0 | 0 | 0 | 0 | 0 | 185.7 | 0.07928443 | 0.627789 | 0 | 0 | 1091.4 | 0.4659722 | 769.3 | 0.3284519 | 7 | 2342.2 | 14.84373
255.5 | 0.1081527 | 170.3 | 0.07208771 | 0 | 0 | 0 | 185.7 | 0.0786065 | 0.7268102 | 0 | 0 | 1026.6 | 0.4345581 | 724.3 | 0.306595 | 28 | 2362.4 | 32.05167
203.5 | 0.0862142 | 135.7 | 0.05749026 | 0 | 0 | 0 | 185.7 | 0.07867311 | 0.9125307 | 0 | 0 | 1076.2 | 0.4559397 | 759.3 | 0.3216828 | 7 | 2360.4 | 11.95758
397 | 0.1683916 | 0 | 0 | 0 | 0 | 0 | 185.7 | 0.07876654 | 0.4677582 | 0 | 0 | 1040.6 | 0.4413811 | 734.3 | 0.3114608 | 7 | 2357.6 | 25.44787
381.4 | 0.1552932 | 0 | 0 | 0 | 0 | 0 | 185.7 | 0.07561075 | 0.4868904 | 0 | 0 | 1104.6 | 0.4497557 | 784.3 | 0.3193404 | 28 | 2456 | 22.48933
295.8 | 0.1262915 | 0 | 0 | 0 | 0 | 0 | 185.7 | 0.07928443 | 0.627789 | 0 | 0 | 1091.4 | 0.4659722 | 769.3 | 0.3284519 | 28 | 2342.2 | 25.2169
228 | 0.09556142 | 342.1 | 0.143384 | 0 | 0 | 0 | 185.7 | 0.07783226 | 0.8144737 | 0 | 0 | 955.8 | 0.4006035 | 674.3 | 0.2826187 | 28 | 2385.9 | 39.69934
220.8 | 0.09383765 | 147.2 | 0.06255844 | 0 | 0 | 0 | 185.7 | 0.07892053 | 0.8410326 | 0 | 0 | 1055 | 0.4483638 | 744.3 | 0.3163196 | 7 | 2353 | 13.08901
316.1 | 0.1328821 | 210.7 | 0.08857407 | 0 | 0 | 0 | 185.7 | 0.07806457 | 0.5874723 | 0 | 0 | 977 | 0.4107113 | 689.3 | 0.289768 | 28 | 2378.8 | 38.70028788
135.7 | 0.05749026 | 203.5 | 0.0862142 | 0 | 0 | 0 | 185.7 | 0.07867311 | 1.36846 | 0 | 0 | 1076.2 | 0.4559397 | 759.3 | 0.3216828 | 7 | 2360.4 | 7.507014688
238.1 | 0.1021056 | 0 | 0 | 0 | 0 | 0 | 185.7 | 0.07963463 | 0.7799244 | 0 | 0 | 1118.8 | 0.4797804 | 789.3 | 0.3384794 | 28 | 2331.9 | 17.57612
339.2 | 0.1444388 | 0 | 0 | 0 | 0 | 0 | 185.7 | 0.07907511 | 0.5474646 | 0 | 0 | 1069.2 | 0.4552887 | 754.3 | 0.3211974 | 7 | 2348.4 | 21.17932
135.7 | 0.05749026 | 203.5 | 0.0862142 | 0 | 0 | 0 | 185.7 | 0.07867311 | 1.36846 | 0 | 0 | 1076.2 | 0.4559397 | 759.3 | 0.3216828 | 28 | 2360.4 | 18.19871902
193.5 | 0.08158017 | 290.2 | 0.1223492 | 0 | 0 | 0 | 185.7 | 0.07829166 | 0.9596899 | 0 | 0 | 998.2 | 0.420844 | 704.3 | 0.2969349 | 7 | 2371.9 | 17.20036
203.5 | 0.0862142 | 135.7 | 0.05749026 | 0 | 0 | 0 | 185.7 | 0.07867311 | 0.9125307 | 0 | 0 | 1076.2 | 0.4559397 | 759.3 | 0.3216828 | 28 | 2360.4 | 22.62998
290.2 | 0.1223492 | 193.5 | 0.08158017 | 0 | 0 | 0 | 185.7 | 0.07829166 | 0.6399035 | 0 | 0 | 998.2 | 0.420844 | 704.3 | 0.2969349 | 7 | 2371.9 | 21.85915
181.9 | 0.07684508 | 272.8 | 0.1152465 | 0 | 0 | 0 | 185.7 | 0.07845042 | 1.020891 | 0 | 0 | 1012.4 | 0.4276963 | 714.3 | 0.3017616 | 7 | 2367.1 | 12.37264682
170.3 | 0.07527405 | 155.5 | 0.06873232 | 0 | 0 | 0 | 185.7 | 0.08208098 | 1.090429 | 0 | 0 | 1026.6 | 0.4537659 | 724.3 | 0.3201467 | 28 | 2262.4 | 25.72642
210.7 | 0.08857407 | 316.1 | 0.1328821 | 0 | 0 | 0 | 185.7 | 0.07806457 | 0.8813479 | 0 | 0 | 977 | 0.4107113 | 689.3 | 0.289768 | 28 | 2378.8 | 37.81362
228 | 0.09556142 | 342.1 | 0.143384 | 0 | 0 | 0 | 185.7 | 0.07783226 | 0.8144737 | 0 | 0 | 955.8 | 0.4006035 | 674.3 | 0.2826187 | 7 | 2385.9 | 21.91706
290.2 | 0.1223492 | 193.5 | 0.08158017 | 0 | 0 | 0 | 185.7 | 0.07829166 | 0.6399035 | 0 | 0 | 998.2 | 0.420844 | 704.3 | 0.2969349 | 28 | 2371.9 | 33.0431373
381.4 | 0.1552932 | 0 | 0 | 0 | 0 | 0 | 185.7 | 0.07561075 | 0.4868904 | 0 | 0 | 1104.6 | 0.4497557 | 784.3 | 0.3193404 | 7 | 2456 | 14.54104884
238.2 | 0.101035 | 158.8 | 0.06735663 | 0 | 0 | 0 | 185.7 | 0.07876654 | 0.779597 | 0 | 0 | 1040.6 | 0.4413811 | 734.3 | 0.3114608 | 28 | 2357.6 | 26.91369566
186.2 | 0.07944703 | 124.1 | 0.05295046 | 0 | 0 | 0 | 185.7 | 0.07923369 | 0.9973147 | 0 | 0 | 1083.4 | 0.4622605 | 764.3 | 0.3261083 | 7 | 2343.7 | 7.995853172
339.2 | 0.1444388 | 0 | 0 | 0 | 0 | 0 | 185.7 | 0.07907511 | 0.5474646 | 0 | 0 | 1069.2 | 0.4552887 | 754.3 | 0.3211974 | 28 | 2348.4 | 31.89999
238.1 | 0.1021056 | 0 | 0 | 0 | 0 | 0 | 185.7 | 0.07963463 | 0.7799244 | 0 | 0 | 1118.8 | 0.4797804 | 789.3 | 0.3384794 | 7 | 2331.9 | 10.33593
252.5 | 0.1081787 | 0 | 0 | 0 | 0 | 0 | 185.7 | 0.07955957 | 0.7354455 | 0 | 0 | 1111.6 | 0.4762435 | 784.3 | 0.3360182 | 28 | 2334.1 | 19.76521
382.5 | 0.1623997 | 0 | 0 | 0 | 0 | 0 | 185.7 | 0.07884346 | 0.4854902 | 0 | 0 | 1047.8 | 0.444869 | 739.3 | 0.3138878 | 28 | 2355.3 | 37.43786
252.5 | 0.1081787 | 0 | 0 | 0 | 0 | 0 | 185.7 | 0.07955957 | 0.7354455 | 0 | 0 | 1111.6 | 0.4762435 | 784.3 | 0.3360182 | 7 | 2334.1 | 11.48391
316.1 | 0.1328821 | 210.7 | 0.08857407 | 0 | 0 | 0 | 185.7 | 0.07806457 | 0.5874723 | 0 | 0 | 977 | 0.4107113 | 689.3 | 0.289768 | 7 | 2378.8 | 24.43779
186.2 | 0.07944703 | 124.1 | 0.05295046 | 0 | 0 | 0 | 185.7 | 0.07923369 | 0.9973147 | 0 | 0 | 1083.4 | 0.4622605 | 764.3 | 0.3261083 | 28 | 2343.7 | 17.59681
170.3 | 0.07527405 | 155.5 | 0.06873232 | 0 | 0 | 0 | 185.7 | 0.08208098 | 1.090429 | 0 | 0 | 1026.6 | 0.4537659 | 724.3 | 0.3201467 | 7 | 2262.4 | 10.73031
272.8 | 0.1152465 | 181.9 | 0.07684508 | 0 | 0 | 0 | 185.7 | 0.07845042 | 0.6807185 | 0 | 0 | 1012.4 | 0.4276963 | 714.3 | 0.3017616 | 28 | 2367.1 | 31.38150014
339 | 0.1483589 | 0 | 0 | 0 | 0 | 0 | 197 | 0.08621444 | 0.5811209 | 0 | 0 | 968 | 0.4236324 | 781 | 0.3417943 | 3 | 2285 | 13.22414968
339 | 0.1483589 | 0 | 0 | 0 | 0 | 0 | 197 | 0.08621444 | 0.5811209 | 0 | 0 | 968 | 0.4236324 | 781 | 0.3417943 | 7 | 2285 | 20.96696516
339 | 0.1483589 | 0 | 0 | 0 | 0 | 0 | 197 | 0.08621444 | 0.5811209 | 0 | 0 | 968 | 0.4236324 | 781 | 0.3417943 | 14 | 2285 | 27.04124872
339 | 0.1483589 | 0 | 0 | 0 | 0 | 0 | 197 | 0.08621444 | 0.5811209 | 0 | 0 | 968 | 0.4236324 | 781 | 0.3417943 | 28 | 2285 | 32.03994972
339 | 0.1483589 | 0 | 0 | 0 | 0 | 0 | 197 | 0.08621444 | 0.5811209 | 0 | 0 | 968 | 0.4236324 | 781 | 0.3417943 | 90 | 2285 | 35.17017076
339 | 0.1483589 | 0 | 0 | 0 | 0 | 0 | 197 | 0.08621444 | 0.5811209 | 0 | 0 | 968 | 0.4236324 | 781 | 0.3417943 | 180 | 2285 | 36.44570136
339 | 0.1483589 | 0 | 0 | 0 | 0 | 0 | 197 | 0.08621444 | 0.5811209 | 0 | 0 | 968 | 0.4236324 | 781 | 0.3417943 | 365 | 2285 | 38.89334116
236 | 0.1033728 | 0 | 0 | 0 | 0 | 0 | 194 | 0.08497591 | 0.8220339 | 0 | 0 | 968 | 0.4240035 | 885 | 0.3876478 | 3 | 2283 | 6.46728488
236 | 0.1033728 | 0 | 0 | 0 | 0 | 0 | 194 | 0.08497591 | 0.8220339 | 0 | 0 | 968 | 0.4240035 | 885 | 0.3876478 | 14 | 2283 | 12.83804312
236 | 0.1033728 | 0 | 0 | 0 | 0 | 0 | 194 | 0.08497591 | 0.8220339 | 0 | 0 | 968 | 0.4240035 | 885 | 0.3876478 | 28 | 2283 | 18.41590396
236 | 0.1033728 | 0 | 0 | 0 | 0 | 0 | 194 | 0.08497591 | 0.8220339 | 0 | 0 | 968 | 0.4240035 | 885 | 0.3876478 | 90 | 2283 | 21.94602108
236 | 0.1034181 | 0 | 0 | 0 | 0 | 0 | 193 | 0.08457493 | 0.8177966 | 0 | 0 | 968 | 0.4241893 | 885 | 0.3878177 | 180 | 2282 | 24.10408096
236 | 0.1034181 | 0 | 0 | 0 | 0 | 0 | 193 | 0.08457493 | 0.8177966 | 0 | 0 | 968 | 0.4241893 | 885 | 0.3878177 | 365 | 2282 | 25.08313688
277 | 0.1208551 | 0 | 0 | 0 | 0 | 0 | 191 | 0.08333333 | 0.6895307 | 0 | 0 | 968 | 0.4223386 | 856 | 0.3734729 | 14 | 2292 | 21.26343984
277 | 0.1208551 | 0 | 0 | 0 | 0 | 0 | 191 | 0.08333333 | 0.6895307 | 0 | 0 | 968 | 0.4223386 | 856 | 0.3734729 | 28 | 2292 | 25.96566616
277 | 0.1208551 | 0 | 0 | 0 | 0 | 0 | 191 | 0.08333333 | 0.6895307 | 0 | 0 | 968 | 0.4223386 | 856 | 0.3734729 | 3 | 2292 | 11.36256448
277 | 0.1208551 | 0 | 0 | 0 | 0 | 0 | 191 | 0.08333333 | 0.6895307 | 0 | 0 | 968 | 0.4223386 | 856 | 0.3734729 | 90 | 2292 | 31.25394708
277 | 0.1208551 | 0 | 0 | 0 | 0 | 0 | 191 | 0.08333333 | 0.6895307 | 0 | 0 | 968 | 0.4223386 | 856 | 0.3734729 | 180 | 2292 | 32.32952964
277 | 0.1208551 | 0 | 0 | 0 | 0 | 0 | 191 | 0.08333333 | 0.6895307 | 0 | 0 | 968 | 0.4223386 | 856 | 0.3734729 | 360 | 2292 | 33.70158688
254 | 0.1112571 | 0 | 0 | 0 | 0 | 0 | 198 | 0.08672799 | 0.7795276 | 0 | 0 | 968 | 0.4240035 | 863 | 0.3780114 | 3 | 2283 | 9.307926
254 | 0.1112571 | 0 | 0 | 0 | 0 | 0 | 198 | 0.08672799 | 0.7795276 | 0 | 0 | 968 | 0.4240035 | 863 | 0.3780114 | 90 | 2283 | 26.94472208
254 | 0.1112571 | 0 | 0 | 0 | 0 | 0 | 198 | 0.08672799 | 0.7795276 | 0 | 0 | 968 | 0.4240035 | 863 | 0.3780114 | 180 | 2283 | 27.62730332
254 | 0.1112571 | 0 | 0 | 0 | 0 | 0 | 198 | 0.08672799 | 0.7795276 | 0 | 0 | 968 | 0.4240035 | 863 | 0.3780114 | 365 | 2283 | 29.7853632
307 | 0.1346491 | 0 | 0 | 0 | 0 | 0 | 193 | 0.08464912 | 0.6286645 | 0 | 0 | 968 | 0.4245614 | 812 | 0.3561404 | 180 | 2280 | 34.48758952
307 | 0.1346491 | 0 | 0 | 0 | 0 | 0 | 193 | 0.08464912 | 0.6286645 | 0 | 0 | 968 | 0.4245614 | 812 | 0.3561404 | 365 | 2280 | 36.14922668
307 | 0.1346491 | 0 | 0 | 0 | 0 | 0 | 193 | 0.08464912 | 0.6286645 | 0 | 0 | 968 | 0.4245614 | 812 | 0.3561404 | 3 | 2280 | 12.54156844
307 | 0.1346491 | 0 | 0 | 0 | 0 | 0 | 193 | 0.08464912 | 0.6286645 | 0 | 0 | 968 | 0.4245614 | 812 | 0.3561404 | 28 | 2280 | 27.53077668
307 | 0.1346491 | 0 | 0 | 0 | 0 | 0 | 193 | 0.08464912 | 0.6286645 | 0 | 0 | 968 | 0.4245614 | 812 | 0.3561404 | 90 | 2280 | 32.922479
236 | 0.1034181 | 0 | 0 | 0 | 0 | 0 | 193 | 0.08457493 | 0.8177966 | 0 | 0 | 968 | 0.4241893 | 885 | 0.3878177 | 7 | 2282 | 9.99050724
200 | 0.08510638 | 0 | 0 | 0 | 0 | 0 | 180 | 0.07659574 | 0.9 | 0 | 0 | 1125 | 0.4787234 | 845 | 0.3595745 | 7 | 2350 | 7.83934212
200 | 0.08510638 | 0 | 0 | 0 | 0 | 0 | 180 | 0.07659574 | 0.9 | 0 | 0 | 1125 | 0.4787234 | 845 | 0.3595745 | 28 | 2350 | 12.24509376
225 | 0.09566327 | 0 | 0 | 0 | 0 | 0 | 181 | 0.07695578 | 0.8044444 | 0 | 0 | 1113 | 0.4732143 | 833 | 0.3541667 | 7 | 2352 | 11.1695112
225 | 0.09566327 | 0 | 0 | 0 | 0 | 0 | 181 | 0.07695578 | 0.8044444 | 0 | 0 | 1113 | 0.4732143 | 833 | 0.3541667 | 28 | 2352 | 17.3403214
325 | 0.1380042 | 0 | 0 | 0 | 0 | 0 | 184 | 0.07813163 | 0.5661538 | 0 | 0 | 1063 | 0.45138 | 783 | 0.3324841 | 7 | 2355 | 17.54026944
325 | 0.1380042 | 0 | 0 | 0 | 0 | 0 | 184 | 0.07813163 | 0.5661538 | 0 | 0 | 1063 | 0.45138 | 783 | 0.3324841 | 28 | 2355 | 30.57136584
275 | 0.1168224 | 0 | 0 | 0 | 0 | 0 | 183 | 0.07774002 | 0.6654545 | 0 | 0 | 1088 | 0.462192 | 808 | 0.3432455 | 7 | 2354 | 14.2032056
275 | 0.1168224 | 0 | 0 | 0 | 0 | 0 | 183 | 0.07774002 | 0.6654545 | 0 | 0 | 1088 | 0.462192 | 808 | 0.3432455 | 28 | 2354 | 24.49708228
300 | 0.1274427 | 0 | 0 | 0 | 0 | 0 | 184 | 0.07816483 | 0.6133333 | 0 | 0 | 1075 | 0.4566695 | 795 | 0.337723 | 7 | 2354 | 15.57526284
300 | 0.1274427 | 0 | 0 | 0 | 0 | 0 | 184 | 0.07816483 | 0.6133333 | 0 | 0 | 1075 | 0.4566695 | 795 | 0.337723 | 28 | 2354 | 26.84819544
375 | 0.1591006 | 0 | 0 | 0 | 0 | 0 | 186 | 0.07891387 | 0.496 | 0 | 0 | 1038 | 0.4403903 | 758 | 0.3215952 | 7 | 2357 | 26.0621928
375 | 0.1591006 | 0 | 0 | 0 | 0 | 0 | 186 | 0.07891387 | 0.496 | 0 | 0 | 1038 | 0.4403903 | 758 | 0.3215952 | 28 | 2357 | 38.21075992
400 | 0.1697073 | 0 | 0 | 0 | 0 | 0 | 187 | 0.07933814 | 0.4675 | 0 | 0 | 1025 | 0.4348748 | 745 | 0.3160798 | 28 | 2357 | 43.69898888
400 | 0.1697073 | 0 | 0 | 0 | 0 | 0 | 187 | 0.07933814 | 0.4675 | 0 | 0 | 1025 | 0.4348748 | 745 | 0.3160798 | 7 | 2357 | 30.14389072
250 | 0.1062925 | 0 | 0 | 0 | 0 | 0 | 182 | 0.07738095 | 0.728 | 0 | 0 | 1100 | 0.4676871 | 820 | 0.3486395 | 7 | 2352 | 12.73462172
250 | 0.1062925 | 0 | 0 | 0 | 0 | 0 | 182 | 0.07738095 | 0.728 | 0 | 0 | 1100 | 0.4676871 | 820 | 0.3486395 | 28 | 2352 | 20.87043852
350 | 0.1485569 | 0 | 0 | 0 | 0 | 0 | 186 | 0.07894737 | 0.5314286 | 0 | 0 | 1050 | 0.4456706 | 770 | 0.3268251 | 7 | 2356 | 20.27748916
350 | 0.1485569 | 0 | 0 | 0 | 0 | 0 | 186 | 0.07894737 | 0.5314286 | 0 | 0 | 1050 | 0.4456706 | 770 | 0.3268251 | 28 | 2356 | 34.29453624
203.5 | 0.08825953 | 305.3 | 0.132411 | 0 | 0 | 0 | 203.5 | 0.08825953 | 1 | 0 | 0 | 963.4 | 0.4178341 | 630 | 0.2732359 | 7 | 2305.7 | 19.53906
250.2 | 0.1091528 | 166.8 | 0.07276852 | 0 | 0 | 0 | 203.5 | 0.08877934 | 0.8133493 | 0 | 0 | 977.6 | 0.4264898 | 694.1 | 0.3028095 | 90 | 2292.2 | 47.7145
157 | 0.06821342 | 236 | 0.1025374 | 0 | 0 | 0 | 192 | 0.08342023 | 1.22293 | 0 | 0 | 935.4 | 0.4064129 | 781.2 | 0.3394161 | 90 | 2301.6 | 43.377
141.3 | 0.06205261 | 212 | 0.09310087 | 0 | 0 | 0 | 203.5 | 0.08936806 | 1.440198 | 0 | 0 | 971.8 | 0.4267709 | 748.5 | 0.3287076 | 28 | 2277.1 | 29.89223198
166.8 | 0.0728798 | 250.2 | 0.1093197 | 0 | 0 | 0 | 203.5 | 0.0889151 | 1.220024 | 0 | 0 | 975.6 | 0.4262682 | 692.6 | 0.3026172 | 3 | 2288.7 | 6.902344236
122.6 | 0.05404929 | 183.9 | 0.08107393 | 0 | 0 | 0 | 203.5 | 0.08971476 | 1.659869 | 0 | 0 | 958.2 | 0.4224309 | 800.1 | 0.3527311 | 90 | 2268.3 | 33.19206
183.9 | 0.08104178 | 122.6 | 0.05402785 | 0 | 0 | 0 | 203.5 | 0.08967918 | 1.10658 | 0 | 0 | 959.2 | 0.422704 | 800 | 0.3525472 | 3 | 2269.2 | 4.903553312
102 | 0.04481547 | 153 | 0.0672232 | 0 | 0 | 0 | 192 | 0.08435852 | 1.882353 | 0 | 0 | 887 | 0.3897188 | 942 | 0.413884 | 3 | 2276 | 4.565020596
102 | 0.04481547 | 153 | 0.0672232 | 0 | 0 | 0 | 192 | 0.08435852 | 1.882353 | 0 | 0 | 887 | 0.3897188 | 942 | 0.413884 | 90 | 2276 | 25.46097
122.6 | 0.05404929 | 183.9 | 0.08107393 | 0 | 0 | 0 | 203.5 | 0.08971476 | 1.659869 | 0 | 0 | 958.2 | 0.4224309 | 800.1 | 0.3527311 | 28 | 2268.3 | 24.29093
166.8 | 0.0728798 | 250.2 | 0.1093197 | 0 | 0 | 0 | 203.5 | 0.0889151 | 1.220024 | 0 | 0 | 975.6 | 0.4262682 | 692.6 | 0.3026172 | 28 | 2288.7 | 33.94773
200 | 0.08708526 | 133 | 0.0579117 | 0 | 0 | 0 | 192 | 0.08360185 | 0.96 | 0 | 0 | 965.4 | 0.4203605 | 806.2 | 0.3510407 | 3 | 2296.6 | 11.41427518
108.3 | 0.04789069 | 162.4 | 0.07181392 | 0 | 0 | 0 | 203.5 | 0.0899885 | 1.87904 | 0 | 0 | 938.2 | 0.4148757 | 849 | 0.3754311 | 28 | 2261.4 | 20.59396
305.3 | 0.1322389 | 203.5 | 0.08814484 | 0 | 0 | 0 | 203.5 | 0.08814484 | 0.6665575 | 0 | 0 | 965.4 | 0.4181574 | 631 | 0.273314 | 7 | 2308.7 | 25.89396
108.3 | 0.04789069 | 162.4 | 0.07181392 | 0 | 0 | 0 | 203.5 | 0.0899885 | 1.87904 | 0 | 0 | 938.2 | 0.4148757 | 849 | 0.3754311 | 90 | 2261.4 | 29.23171
116 | 0.05081701 | 173 | 0.07578744 | 0 | 0 | 0 | 192 | 0.08411092 | 1.655172 | 0 | 0 | 909.8 | 0.3985631 | 891.9 | 0.3907215 | 90 | 2282.7 | 31.02366
141.3 | 0.06205261 | 212 | 0.09310087 | 0 | 0 | 0 | 203.5 | 0.08936806 | 1.440198 | 0 | 0 | 971.8 | 0.4267709 | 748.5 | 0.3287076 | 7 | 2277.1 | 10.3938507
157 | 0.06821342 | 236 | 0.1025374 | 0 | 0 | 0 | 192 | 0.08342023 | 1.22293 | 0 | 0 | 935.4 | 0.4064129 | 781.2 | 0.3394161 | 28 | 2301.6 | 33.66436
133 | 0.05803805 | 200 | 0.08727527 | 0 | 0 | 0 | 192 | 0.08378426 | 1.443609 | 0 | 0 | 927.4 | 0.4046954 | 839.2 | 0.366207 | 28 | 2291.6 | 27.87483
250.2 | 0.1091528 | 166.8 | 0.07276852 | 0 | 0 | 0 | 203.5 | 0.08877934 | 0.8133493 | 0 | 0 | 977.6 | 0.4264898 | 694.1 | 0.3028095 | 7 | 2292.2 | 19.35014394
173 | 0.07572442 | 116 | 0.05077475 | 0 | 0 | 0 | 192 | 0.08404097 | 1.109827 | 0 | 0 | 946.8 | 0.414427 | 856.8 | 0.3750328 | 7 | 2284.6 | 11.39221
192 | 0.0828336 | 288 | 0.1242504 | 0 | 0 | 0 | 192 | 0.0828336 | 1 | 0 | 0 | 929.8 | 0.401139 | 716.1 | 0.3089434 | 3 | 2317.9 | 12.7884
192 | 0.0828336 | 288 | 0.1242504 | 0 | 0 | 0 | 192 | 0.0828336 | 1 | 0 | 0 | 929.8 | 0.401139 | 716.1 | 0.3089434 | 28 | 2317.9 | 39.32151
153 | 0.06716123 | 102 | 0.04477415 | 0 | 0 | 0 | 192 | 0.08428076 | 1.254902 | 0 | 0 | 888 | 0.3897985 | 943.1 | 0.4139853 | 3 | 2278.1 | 4.782205536
288 | 0.1240417 | 192 | 0.08269446 | 0 | 0 | 0 | 192 | 0.08269446 | 0.6666667 | 0 | 0 | 932 | 0.4014127 | 717.8 | 0.3091567 | 3 | 2321.8 | 16.10960674
305.3 | 0.1322389 | 203.5 | 0.08814484 | 0 | 0 | 0 | 203.5 | 0.08814484 | 0.6665575 | 0 | 0 | 965.4 | 0.4181574 | 631 | 0.273314 | 28 | 2308.7 | 43.377
236 | 0.1023107 | 157 | 0.0680626 | 0 | 0 | 0 | 192 | 0.08323579 | 0.8135593 | 0 | 0 | 972.6 | 0.4216413 | 749.1 | 0.3247496 | 7 | 2306.7 | 20.41607
173 | 0.07572442 | 116 | 0.05077475 | 0 | 0 | 0 | 192 | 0.08404097 | 1.109827 | 0 | 0 | 946.8 | 0.414427 | 856.8 | 0.3750328 | 3 | 2284.6 | 6.940954892
212 | 0.0929743 | 141.3 | 0.06196825 | 0 | 0 | 0 | 203.5 | 0.08924656 | 0.9599057 | 0 | 0 | 973.4 | 0.4268924 | 750 | 0.3289185 | 7 | 2280.2 | 15.0305768
236 | 0.1023107 | 157 | 0.0680626 | 0 | 0 | 0 | 192 | 0.08323579 | 0.8135593 | 0 | 0 | 972.6 | 0.4216413 | 749.1 | 0.3247496 | 3 | 2306.7 | 13.5654403
183.9 | 0.08104178 | 122.6 | 0.05402785 | 0 | 0 | 0 | 203.5 | 0.08967918 | 1.10658 | 0 | 0 | 959.2 | 0.422704 | 800 | 0.3525472 | 90 | 2269.2 | 32.53292506
166.8 | 0.0728798 | 250.2 | 0.1093197 | 0 | 0 | 0 | 203.5 | 0.0889151 | 1.220024 | 0 | 0 | 975.6 | 0.4262682 | 692.6 | 0.3026172 | 7 | 2288.7 | 15.74832
102 | 0.04481547 | 153 | 0.0672232 | 0 | 0 | 0 | 192 | 0.08435852 | 1.882353 | 0 | 0 | 887 | 0.3897188 | 942 | 0.413884 | 7 | 2276 | 7.675936308
288 | 0.1240417 | 192 | 0.08269446 | 0 | 0 | 0 | 192 | 0.08269446 | 0.6666667 | 0 | 0 | 932 | 0.4014127 | 717.8 | 0.3091567 | 28 | 2321.8 | 38.8044
212 | 0.0929743 | 141.3 | 0.06196825 | 0 | 0 | 0 | 203.5 | 0.08924656 | 0.9599057 | 0 | 0 | 973.4 | 0.4268924 | 750 | 0.3289185 | 28 | 2280.2 | 33.00384
102 | 0.04481547 | 153 | 0.0672232 | 0 | 0 | 0 | 192 | 0.08435852 | 1.882353 | 0 | 0 | 887 | 0.3897188 | 942 | 0.413884 | 28 | 2276 | 17.27551
173 | 0.07572442 | 116 | 0.05077475 | 0 | 0 | 0 | 192 | 0.08404097 | 1.109827 | 0 | 0 | 946.8 | 0.414427 | 856.8 | 0.3750328 | 28 | 2284.6 | 24.28197
183.9 | 0.08104178 | 122.6 | 0.05402785 | 0 | 0 | 0 | 203.5 | 0.08967918 | 1.10658 | 0 | 0 | 959.2 | 0.422704 | 800 | 0.3525472 | 28 | 2269.2 | 24.04616
133 | 0.05803805 | 200 | 0.08727527 | 0 | 0 | 0 | 192 | 0.08378426 | 1.443609 | 0 | 0 | 927.4 | 0.4046954 | 839.2 | 0.366207 | 90 | 2291.6 | 36.58842
192 | 0.0828336 | 288 | 0.1242504 | 0 | 0 | 0 | 192 | 0.0828336 | 1 | 0 | 0 | 929.8 | 0.401139 | 716.1 | 0.3089434 | 90 | 2317.9 | 50.73233
133 | 0.05803805 | 200 | 0.08727527 | 0 | 0 | 0 | 192 | 0.08378426 | 1.443609 | 0 | 0 | 927.4 | 0.4046954 | 839.2 | 0.366207 | 7 | 2291.6 | 13.66404
305.3 | 0.1322389 | 203.5 | 0.08814484 | 0 | 0 | 0 | 203.5 | 0.08814484 | 0.6665575 | 0 | 0 | 965.4 | 0.4181574 | 631 | 0.273314 | 3 | 2308.7 | 14.14391
236 | 0.1023107 | 157 | 0.0680626 | 0 | 0 | 0 | 192 | 0.08323579 | 0.8135593 | 0 | 0 | 972.6 | 0.4216413 | 749.1 | 0.3247496 | 90 | 2306.7 | 47.78207
108.3 | 0.04789069 | 162.4 | 0.07181392 | 0 | 0 | 0 | 203.5 | 0.0899885 | 1.87904 | 0 | 0 | 938.2 | 0.4148757 | 849 | 0.3754311 | 3 | 2261.4 | 2.331807832
157 | 0.06821342 | 236 | 0.1025374 | 0 | 0 | 0 | 192 | 0.08342023 | 1.22293 | 0 | 0 | 935.4 | 0.4064129 | 781.2 | 0.3394161 | 7 | 2301.6 | 16.8894
288 | 0.1240417 | 192 | 0.08269446 | 0 | 0 | 0 | 192 | 0.08269446 | 0.6666667 | 0 | 0 | 932 | 0.4014127 | 717.8 | 0.3091567 | 7 | 2321.8 | 23.52354
212 | 0.0929743 | 141.3 | 0.06196825 | 0 | 0 | 0 | 203.5 | 0.08924656 | 0.9599057 | 0 | 0 | 973.4 | 0.4268924 | 750 | 0.3289185 | 3 | 2280.2 | 6.8085755
212 | 0.0929743 | 141.3 | 0.06196825 | 0 | 0 | 0 | 203.5 | 0.08924656 | 0.9599057 | 0 | 0 | 973.4 | 0.4268924 | 750 | 0.3289185 | 90 | 2280.2 | 39.70002808
153 | 0.06716123 | 102 | 0.04477415 | 0 | 0 | 0 | 192 | 0.08428076 | 1.254902 | 0 | 0 | 888 | 0.3897985 | 943.1 | 0.4139853 | 28 | 2278.1 | 17.96429718
236 | 0.1023107 | 157 | 0.0680626 | 0 | 0 | 0 | 192 | 0.08323579 | 0.8135593 | 0 | 0 | 972.6 | 0.4216413 | 749.1 | 0.3247496 | 28 | 2306.7 | 32.88455782
116 | 0.05081701 | 173 | 0.07578744 | 0 | 0 | 0 | 192 | 0.08411092 | 1.655172 | 0 | 0 | 909.8 | 0.3985631 | 891.9 | 0.3907215 | 28 | 2282.7 | 22.34799
183.9 | 0.08104178 | 122.6 | 0.05402785 | 0 | 0 | 0 | 203.5 | 0.08967918 | 1.10658 | 0 | 0 | 959.2 | 0.422704 | 800 | 0.3525472 | 7 | 2269.2 | 10.78754
108.3 | 0.04789069 | 162.4 | 0.07181392 | 0 | 0 | 0 | 203.5 | 0.0899885 | 1.87904 | 0 | 0 | 938.2 | 0.4148757 | 849 | 0.3754311 | 7 | 2261.4 | 7.723510152
203.5 | 0.08825953 | 305.3 | 0.132411 | 0 | 0 | 0 | 203.5 | 0.08825953 | 1 | 0 | 0 | 963.4 | 0.4178341 | 630 | 0.2732359 | 28 | 2305.7 | 41.68434
203.5 | 0.08825953 | 305.3 | 0.132411 | 0 | 0 | 0 | 203.5 | 0.08825953 | 1 | 0 | 0 | 963.4 | 0.4178341 | 630 | 0.2732359 | 3 | 2305.7 | 9.561653168
133 | 0.05803805 | 200 | 0.08727527 | 0 | 0 | 0 | 192 | 0.08378426 | 1.443609 | 0 | 0 | 927.4 | 0.4046954 | 839.2 | 0.366207 | 3 | 2291.6 | 6.883728384
288 | 0.1240417 | 192 | 0.08269446 | 0 | 0 | 0 | 192 | 0.08269446 | 0.6666667 | 0 | 0 | 932 | 0.4014127 | 717.8 | 0.3091567 | 90 | 2321.8 | 50.52687
200 | 0.08708526 | 133 | 0.0579117 | 0 | 0 | 0 | 192 | 0.08360185 | 0.96 | 0 | 0 | 965.4 | 0.4203605 | 806.2 | 0.3510407 | 7 | 2296.6 | 17.16588
200 | 0.08708526 | 133 | 0.0579117 | 0 | 0 | 0 | 192 | 0.08360185 | 0.96 | 0 | 0 | 965.4 | 0.4203605 | 806.2 | 0.3510407 | 28 | 2296.6 | 30.43968
250.2 | 0.1091528 | 166.8 | 0.07276852 | 0 | 0 | 0 | 203.5 | 0.08877934 | 0.8133493 | 0 | 0 | 977.6 | 0.4264898 | 694.1 | 0.3028095 | 3 | 2292.2 | 9.731264264
122.6 | 0.05404929 | 183.9 | 0.08107393 | 0 | 0 | 0 | 203.5 | 0.08971476 | 1.659869 | 0 | 0 | 958.2 | 0.4224309 | 800.1 | 0.3527311 | 3 | 2268.3 | 3.31982694
153 | 0.06716123 | 102 | 0.04477415 | 0 | 0 | 0 | 192 | 0.08428076 | 1.254902 | 0 | 0 | 888 | 0.3897985 | 943.1 | 0.4139853 | 90 | 2278.1 | 26.32281
200 | 0.08708526 | 133 | 0.0579117 | 0 | 0 | 0 | 192 | 0.08360185 | 0.96 | 0 | 0 | 965.4 | 0.4203605 | 806.2 | 0.3510407 | 90 | 2296.6 | 43.25082948
116 | 0.05081701 | 173 | 0.07578744 | 0 | 0 | 0 | 192 | 0.08411092 | 1.655172 | 0 | 0 | 909.8 | 0.3985631 | 891.9 | 0.3907215 | 3 | 2282.7 | 6.280436884
173 | 0.07572442 | 116 | 0.05077475 | 0 | 0 | 0 | 192 | 0.08404097 | 1.109827 | 0 | 0 | 946.8 | 0.414427 | 856.8 | 0.3750328 | 90 | 2284.6 | 32.10269
250.2 | 0.1091528 | 166.8 | 0.07276852 | 0 | 0 | 0 | 203.5 | 0.08877934 | 0.8133493 | 0 | 0 | 977.6 | 0.4264898 | 694.1 | 0.3028095 | 28 | 2292.2 | 36.96419
305.3 | 0.1322389 | 203.5 | 0.08814484 | 0 | 0 | 0 | 203.5 | 0.08814484 | 0.6665575 | 0 | 0 | 965.4 | 0.4181574 | 631 | 0.273314 | 90 | 2308.7 | 54.59891
192 | 0.0828336 | 288 | 0.1242504 | 0 | 0 | 0 | 192 | 0.0828336 | 1 | 0 | 0 | 929.8 | 0.401139 | 716.1 | 0.3089434 | 7 | 2317.9 | 21.48062478
157 | 0.06821342 | 236 | 0.1025374 | 0 | 0 | 0 | 192 | 0.08342023 | 1.22293 | 0 | 0 | 935.4 | 0.4064129 | 781.2 | 0.3394161 | 3 | 2301.6 | 9.694722036
153 | 0.06716123 | 102 | 0.04477415 | 0 | 0 | 0 | 192 | 0.08428076 | 1.254902 | 0 | 0 | 888 | 0.3897985 | 943.1 | 0.4139853 | 7 | 2278.1 | 8.374375496
141.3 | 0.06205261 | 212 | 0.09310087 | 0 | 0 | 0 | 203.5 | 0.08936806 | 1.440198 | 0 | 0 | 971.8 | 0.4267709 | 748.5 | 0.3287076 | 90 | 2277.1 | 39.6621069
116 | 0.05081701 | 173 | 0.07578744 | 0 | 0 | 0 | 192 | 0.08411092 | 1.655172 | 0 | 0 | 909.8 | 0.3985631 | 891.9 | 0.3907215 | 7 | 2282.7 | 10.08979
141.3 | 0.06205261 | 212 | 0.09310087 | 0 | 0 | 0 | 203.5 | 0.08936806 | 1.440198 | 0 | 0 | 971.8 | 0.4267709 | 748.5 | 0.3287076 | 3 | 2277.1 | 4.827710952
122.6 | 0.05404929 | 183.9 | 0.08107393 | 0 | 0 | 0 | 203.5 | 0.08971476 | 1.659869 | 0 | 0 | 958.2 | 0.4224309 | 800.1 | 0.3527311 | 7 | 2268.3 | 10.35455
166.8 | 0.0728798 | 250.2 | 0.1093197 | 0 | 0 | 0 | 203.5 | 0.0889151 | 1.220024 | 0 | 0 | 975.6 | 0.4262682 | 692.6 | 0.3026172 | 90 | 2288.7 | 43.56523
203.5 | 0.08825953 | 305.3 | 0.132411 | 0 | 0 | 0 | 203.5 | 0.08825953 | 1 | 0 | 0 | 963.4 | 0.4178341 | 630 | 0.2732359 | 90 | 2305.7 | 51.86376
310 | 0.1322526 | 0 | 0 | 0 | 0 | 0 | 192 | 0.08191126 | 0.6193548 | 0 | 0 | 1012 | 0.4317406 | 830 | 0.3540956 | 3 | 2344 | 11.85209244
310 | 0.1322526 | 0 | 0 | 0 | 0 | 0 | 192 | 0.08191126 | 0.6193548 | 0 | 0 | 1012 | 0.4317406 | 830 | 0.3540956 | 7 | 2344 | 17.24379476
310 | 0.1322526 | 0 | 0 | 0 | 0 | 0 | 192 | 0.08191126 | 0.6193548 | 0 | 0 | 1012 | 0.4317406 | 830 | 0.3540956 | 28 | 2344 | 27.82725136
310 | 0.1322526 | 0 | 0 | 0 | 0 | 0 | 192 | 0.08191126 | 0.6193548 | 0 | 0 | 1012 | 0.4317406 | 830 | 0.3540956 | 90 | 2344 | 35.76312012
310 | 0.1322526 | 0 | 0 | 0 | 0 | 0 | 192 | 0.08191126 | 0.6193548 | 0 | 0 | 1012 | 0.4317406 | 830 | 0.3540956 | 120 | 2344 | 38.70028788
331 | 0.1397214 | 0 | 0 | 0 | 0 | 0 | 192 | 0.08104686 | 0.5800604 | 0 | 0 | 1025 | 0.432672 | 821 | 0.3465597 | 3 | 2369 | 14.306627
331 | 0.1397214 | 0 | 0 | 0 | 0 | 0 | 192 | 0.08104686 | 0.5800604 | 0 | 0 | 1025 | 0.432672 | 821 | 0.3465597 | 7 | 2369 | 17.43684804
331 | 0.1397214 | 0 | 0 | 0 | 0 | 0 | 192 | 0.08104686 | 0.5800604 | 0 | 0 | 1025 | 0.432672 | 821 | 0.3465597 | 28 | 2369 | 31.74347504
331 | 0.1397214 | 0 | 0 | 0 | 0 | 0 | 192 | 0.08104686 | 0.5800604 | 0 | 0 | 1025 | 0.432672 | 821 | 0.3465597 | 90 | 2369 | 37.91428524
331 | 0.1397214 | 0 | 0 | 0 | 0 | 0 | 192 | 0.08104686 | 0.5800604 | 0 | 0 | 1025 | 0.432672 | 821 | 0.3465597 | 120 | 2369 | 39.38286912
349 | 0.145054 | 0 | 0 | 0 | 0 | 0 | 192 | 0.0798005 | 0.5501433 | 0 | 0 | 1056 | 0.4389027 | 809 | 0.3362427 | 3 | 2406 | 15.87173752
349 | 0.145054 | 0 | 0 | 0 | 0 | 0 | 192 | 0.0798005 | 0.5501433 | 0 | 0 | 1056 | 0.4389027 | 809 | 0.3362427 | 7 | 2406 | 9.01145132
349 | 0.145054 | 0 | 0 | 0 | 0 | 0 | 192 | 0.0798005 | 0.5501433 | 0 | 0 | 1056 | 0.4389027 | 809 | 0.3362427 | 28 | 2406 | 33.60506024
349 | 0.145054 | 0 | 0 | 0 | 0 | 0 | 192 | 0.0798005 | 0.5501433 | 0 | 0 | 1056 | 0.4389027 | 809 | 0.3362427 | 90 | 2406 | 40.65839972
349 | 0.145054 | 0 | 0 | 0 | 0 | 0 | 192 | 0.0798005 | 0.5501433 | 0 | 0 | 1056 | 0.4389027 | 809 | 0.3362427 | 120 | 2406 | 40.85834776
238 | 0.1020583 | 0 | 0 | 0 | 0 | 0 | 186 | 0.07975986 | 0.7815126 | 0 | 0 | 1119 | 0.4798456 | 789 | 0.3383362 | 7 | 2332 | 12.05204048
238 | 0.1020583 | 0 | 0 | 0 | 0 | 0 | 186 | 0.07975986 | 0.7815126 | 0 | 0 | 1119 | 0.4798456 | 789 | 0.3383362 | 28 | 2332 | 17.54026944
296 | 0.1264417 | 0 | 0 | 0 | 0 | 0 | 186 | 0.07945323 | 0.6283784 | 0 | 0 | 1090 | 0.465613 | 769 | 0.3284921 | 7 | 2341 | 18.91232668
296 | 0.1264417 | 0 | 0 | 0 | 0 | 0 | 186 | 0.07945323 | 0.6283784 | 0 | 0 | 1090 | 0.465613 | 769 | 0.3284921 | 28 | 2341 | 25.17966352
297 | 0.1315906 | 0 | 0 | 0 | 0 | 0 | 186 | 0.08241028 | 0.6262626 | 0 | 0 | 1040 | 0.4607887 | 734 | 0.3252105 | 7 | 2257 | 30.9574724
480 | 0.206097 | 0 | 0 | 0 | 0 | 0 | 192 | 0.08243881 | 0.4 | 0 | 0 | 936 | 0.4018892 | 721 | 0.3095749 | 28 | 2329 | 43.89204216
480 | 0.206097 | 0 | 0 | 0 | 0 | 0 | 192 | 0.08243881 | 0.4 | 0 | 0 | 936 | 0.4018892 | 721 | 0.3095749 | 90 | 2329 | 54.27555072
397 | 0.1684345 | 0 | 0 | 0 | 0 | 0 | 186 | 0.07891387 | 0.4685139 | 0 | 0 | 1040 | 0.4412389 | 734 | 0.3114128 | 28 | 2357 | 36.93522932
281 | 0.1198294 | 0 | 0 | 0 | 0 | 0 | 186 | 0.0793177 | 0.6619217 | 0 | 0 | 1104 | 0.4707889 | 774 | 0.330064 | 7 | 2345 | 14.49968028
281 | 0.1198805 | 0 | 0 | 0 | 0 | 0 | 185 | 0.07892491 | 0.658363 | 0 | 0 | 1104 | 0.4709898 | 774 | 0.3302048 | 28 | 2344 | 22.43554904
500 | 0.2050861 | 0 | 0 | 0 | 0 | 0 | 200 | 0.08203445 | 0.4 | 0 | 0 | 1125 | 0.4614438 | 613 | 0.2514356 | 1 | 2438 | 12.63809508
500 | 0.2050861 | 0 | 0 | 0 | 0 | 0 | 200 | 0.08203445 | 0.4 | 0 | 0 | 1125 | 0.4614438 | 613 | 0.2514356 | 3 | 2438 | 26.0621928
500 | 0.2050861 | 0 | 0 | 0 | 0 | 0 | 200 | 0.08203445 | 0.4 | 0 | 0 | 1125 | 0.4614438 | 613 | 0.2514356 | 7 | 2438 | 33.21205892
500 | 0.2050861 | 0 | 0 | 0 | 0 | 0 | 200 | 0.08203445 | 0.4 | 0 | 0 | 1125 | 0.4614438 | 613 | 0.2514356 | 14 | 2438 | 36.93522932
500 | 0.2050861 | 0 | 0 | 0 | 0 | 0 | 200 | 0.08203445 | 0.4 | 0 | 0 | 1125 | 0.4614438 | 613 | 0.2514356 | 28 | 2438 | 44.0919902
540 | 0.2203182 | 0 | 0 | 0 | 0 | 0 | 173 | 0.07058344 | 0.3203704 | 0 | 0 | 1125 | 0.4589963 | 613 | 0.250102 | 7 | 2451 | 52.61391356
540 | 0.2203182 | 0 | 0 | 0 | 0 | 0 | 173 | 0.07058344 | 0.3203704 | 0 | 0 | 1125 | 0.4589963 | 613 | 0.250102 | 14 | 2451 | 59.76377968
540 | 0.2203182 | 0 | 0 | 0 | 0 | 0 | 173 | 0.07058344 | 0.3203704 | 0 | 0 | 1125 | 0.4589963 | 613 | 0.250102 | 28 | 2451 | 67.30664712
540 | 0.2203182 | 0 | 0 | 0 | 0 | 0 | 173 | 0.07058344 | 0.3203704 | 0 | 0 | 1125 | 0.4589963 | 613 | 0.250102 | 90 | 2451 | 69.65776028
540 | 0.2203182 | 0 | 0 | 0 | 0 | 0 | 173 | 0.07058344 | 0.3203704 | 0 | 0 | 1125 | 0.4589963 | 613 | 0.250102 | 180 | 2451 | 71.62276688
540 | 0.2203182 | 0 | 0 | 0 | 0 | 0 | 173 | 0.07058344 | 0.3203704 | 0 | 0 | 1125 | 0.4589963 | 613 | 0.250102 | 270 | 2451 | 74.16693332
350 | 0.1520417 | 0 | 0 | 0 | 0 | 0 | 203 | 0.08818419 | 0.58 | 0 | 0 | 974 | 0.4231103 | 775 | 0.3366638 | 7 | 2302 | 18.12632404
350 | 0.1520417 | 0 | 0 | 0 | 0 | 0 | 203 | 0.08818419 | 0.58 | 0 | 0 | 974 | 0.4231103 | 775 | 0.3366638 | 14 | 2302 | 22.53207568
350 | 0.1520417 | 0 | 0 | 0 | 0 | 0 | 203 | 0.08818419 | 0.58 | 0 | 0 | 974 | 0.4231103 | 775 | 0.3366638 | 28 | 2302 | 27.3377234
350 | 0.1520417 | 0 | 0 | 0 | 0 | 0 | 203 | 0.08818419 | 0.58 | 0 | 0 | 974 | 0.4231103 | 775 | 0.3366638 | 56 | 2302 | 29.97841648
350 | 0.1520417 | 0 | 0 | 0 | 0 | 0 | 203 | 0.08818419 | 0.58 | 0 | 0 | 974 | 0.4231103 | 775 | 0.3366638 | 90 | 2302 | 31.35047372
350 | 0.1520417 | 0 | 0 | 0 | 0 | 0 | 203 | 0.08818419 | 0.58 | 0 | 0 | 974 | 0.4231103 | 775 | 0.3366638 | 180 | 2302 | 32.72253096
385 | 0.1673913 | 0 | 0 | 0 | 0 | 0 | 186 | 0.08086957 | 0.4831169 | 0 | 0 | 966 | 0.42 | 763 | 0.3317391 | 1 | 2300 | 6.26733684
385 | 0.1673913 | 0 | 0 | 0 | 0 | 0 | 186 | 0.08086957 | 0.4831169 | 0 | 0 | 966 | 0.42 | 763 | 0.3317391 | 3 | 2300 | 14.69962832
385 | 0.1673913 | 0 | 0 | 0 | 0 | 0 | 186 | 0.08086957 | 0.4831169 | 0 | 0 | 966 | 0.42 | 763 | 0.3317391 | 7 | 2300 | 23.22155168
385 | 0.1673913 | 0 | 0 | 0 | 0 | 0 | 186 | 0.08086957 | 0.4831169 | 0 | 0 | 966 | 0.42 | 763 | 0.3317391 | 14 | 2300 | 27.923778
385 | 0.1673913 | 0 | 0 | 0 | 0 | 0 | 186 | 0.08086957 | 0.4831169 | 0 | 0 | 966 | 0.42 | 763 | 0.3317391 | 28 | 2300 | 31.35047372
331 | 0.1423044 | 0 | 0 | 0 | 0 | 0 | 192 | 0.08254514 | 0.5800604 | 0 | 0 | 978 | 0.4204643 | 825 | 0.3546862 | 180 | 2326 | 38.99676256
331 | 0.1423044 | 0 | 0 | 0 | 0 | 0 | 192 | 0.08254514 | 0.5800604 | 0 | 0 | 978 | 0.4204643 | 825 | 0.3546862 | 360 | 2326 | 41.24445432
349 | 0.1457811 | 0 | 0 | 0 | 0 | 0 | 192 | 0.0802005 | 0.5501433 | 0 | 0 | 1047 | 0.4373434 | 806 | 0.336675 | 3 | 2394 | 14.98920824
331 | 0.1423044 | 0 | 0 | 0 | 0 | 0 | 192 | 0.08254514 | 0.5800604 | 0 | 0 | 978 | 0.4204643 | 825 | 0.3546862 | 3 | 2326 | 13.52062436
382 | 0.162277 | 0 | 0 | 0 | 0 | 0 | 186 | 0.07901444 | 0.486911 | 0 | 0 | 1047 | 0.4447749 | 739 | 0.3139337 | 7 | 2354 | 24.00065956
382 | 0.162277 | 0 | 0 | 0 | 0 | 0 | 186 | 0.07901444 | 0.486911 | 0 | 0 | 1047 | 0.4447749 | 739 | 0.3139337 | 28 | 2354 | 37.42475728
382 | 0.1550954 | 0 | 0 | 0 | 0 | 0 | 186 | 0.07551766 | 0.486911 | 0 | 0 | 1111 | 0.4510759 | 784 | 0.318311 | 7 | 2463 | 11.46598588
281 | 0.1198294 | 0 | 0 | 0 | 0 | 0 | 186 | 0.0793177 | 0.6619217 | 0 | 0 | 1104 | 0.4707889 | 774 | 0.330064 | 28 | 2345 | 22.43554904
339 | 0.1444397 | 0 | 0 | 0 | 0 | 0 | 185 | 0.07882403 | 0.5457227 | 0 | 0 | 1069 | 0.4554751 | 754 | 0.3212612 | 7 | 2347 | 21.16001844
339 | 0.1444397 | 0 | 0 | 0 | 0 | 0 | 185 | 0.07882403 | 0.5457227 | 0 | 0 | 1069 | 0.4554751 | 754 | 0.3212612 | 28 | 2347 | 31.84000168
295 | 0.1272649 | 0 | 0 | 0 | 0 | 0 | 185 | 0.07981018 | 0.6271186 | 0 | 0 | 1069 | 0.4611734 | 769 | 0.3317515 | 7 | 2318 | 14.79615496
295 | 0.1272649 | 0 | 0 | 0 | 0 | 0 | 185 | 0.07981018 | 0.6271186 | 0 | 0 | 1069 | 0.4611734 | 769 | 0.3317515 | 28 | 2318 | 25.17966352
238 | 0.1021459 | 0 | 0 | 0 | 0 | 0 | 185 | 0.07939914 | 0.7773109 | 0 | 0 | 1118 | 0.4798283 | 789 | 0.3386266 | 28 | 2330 | 17.54026944
296 | 0.1266039 | 0 | 0 | 0 | 0 | 0 | 192 | 0.08212147 | 0.6486486 | 0 | 0 | 1085 | 0.4640719 | 765 | 0.3272027 | 7 | 2338 | 14.2032056
296 | 0.1266039 | 0 | 0 | 0 | 0 | 0 | 192 | 0.08212147 | 0.6486486 | 0 | 0 | 1085 | 0.4640719 | 765 | 0.3272027 | 28 | 2338 | 21.6495464
296 | 0.1266039 | 0 | 0 | 0 | 0 | 0 | 192 | 0.08212147 | 0.6486486 | 0 | 0 | 1085 | 0.4640719 | 765 | 0.3272027 | 90 | 2338 | 29.39236188
331 | 0.1486304 | 0 | 0 | 0 | 0 | 0 | 192 | 0.08621464 | 0.5800604 | 0 | 0 | 879 | 0.3947014 | 825 | 0.3704535 | 3 | 2227 | 13.52062436
331 | 0.1423044 | 0 | 0 | 0 | 0 | 0 | 192 | 0.08254514 | 0.5800604 | 0 | 0 | 978 | 0.4204643 | 825 | 0.3546862 | 7 | 2326 | 16.26473884
331 | 0.1423044 | 0 | 0 | 0 | 0 | 0 | 192 | 0.08254514 | 0.5800604 | 0 | 0 | 978 | 0.4204643 | 825 | 0.3546862 | 28 | 2326 | 31.44700036
331 | 0.1423044 | 0 | 0 | 0 | 0 | 0 | 192 | 0.08254514 | 0.5800604 | 0 | 0 | 978 | 0.4204643 | 825 | 0.3546862 | 90 | 2326 | 37.231704
349 | 0.1457811 | 0 | 0 | 0 | 0 | 0 | 192 | 0.0802005 | 0.5501433 | 0 | 0 | 1047 | 0.4373434 | 806 | 0.336675 | 7 | 2394 | 18.12632404
349 | 0.1457811 | 0 | 0 | 0 | 0 | 0 | 192 | 0.0802005 | 0.5501433 | 0 | 0 | 1047 | 0.4373434 | 806 | 0.336675 | 28 | 2394 | 32.72253096
349 | 0.1457811 | 0 | 0 | 0 | 0 | 0 | 192 | 0.0802005 | 0.5501433 | 0 | 0 | 1047 | 0.4373434 | 806 | 0.336675 | 90 | 2394 | 39.48629052
349 | 0.1457811 | 0 | 0 | 0 | 0 | 0 | 192 | 0.0802005 | 0.5501433 | 0 | 0 | 1047 | 0.4373434 | 806 | 0.336675 | 180 | 2394 | 41.05140104
349 | 0.1457811 | 0 | 0 | 0 | 0 | 0 | 192 | 0.0802005 | 0.5501433 | 0 | 0 | 1047 | 0.4373434 | 806 | 0.336675 | 360 | 2394 | 42.1269836
302 | 0.1315331 | 0 | 0 | 0 | 0 | 0 | 203 | 0.08841463 | 0.6721854 | 0 | 0 | 974 | 0.424216 | 817 | 0.3558362 | 14 | 2296 | 18.12632404
302 | 0.1315331 | 0 | 0 | 0 | 0 | 0 | 203 | 0.08841463 | 0.6721854 | 0 | 0 | 974 | 0.424216 | 817 | 0.3558362 | 180 | 2296 | 26.74477404
525 | 0.2141109 | 0 | 0 | 0 | 0 | 0 | 189 | 0.07707993 | 0.36 | 0 | 0 | 1125 | 0.4588091 | 613 | 0.25 | 180 | 2452 | 61.92183956
500 | 0.2050861 | 0 | 0 | 0 | 0 | 0 | 200 | 0.08203445 | 0.4 | 0 | 0 | 1125 | 0.4614438 | 613 | 0.2514356 | 90 | 2438 | 47.22221124
500 | 0.2050861 | 0 | 0 | 0 | 0 | 0 | 200 | 0.08203445 | 0.4 | 0 | 0 | 1125 | 0.4614438 | 613 | 0.2514356 | 180 | 2438 | 51.04190828
500 | 0.2050861 | 0 | 0 | 0 | 0 | 0 | 200 | 0.08203445 | 0.4 | 0 | 0 | 1125 | 0.4614438 | 613 | 0.2514356 | 270 | 2438 | 55.15808
540 | 0.2203182 | 0 | 0 | 0 | 0 | 0 | 173 | 0.07058344 | 0.3203704 | 0 | 0 | 1125 | 0.4589963 | 613 | 0.250102 | 3 | 2451 | 41.63745564
252 | 0.1080617 | 0 | 0 | 0 | 0 | 0 | 185 | 0.07933105 | 0.734127 | 0 | 0 | 1111 | 0.4764151 | 784 | 0.3361921 | 7 | 2332 | 13.71367764
252 | 0.1080617 | 0 | 0 | 0 | 0 | 0 | 185 | 0.07933105 | 0.734127 | 0 | 0 | 1111 | 0.4764151 | 784 | 0.3361921 | 28 | 2332 | 19.69143456
339 | 0.1449957 | 0 | 0 | 0 | 0 | 0 | 185 | 0.07912746 | 0.5457227 | 0 | 0 | 1060 | 0.453379 | 754 | 0.3224979 | 28 | 2338 | 31.6469484
393 | 0.1721419 | 0 | 0 | 0 | 0 | 0 | 192 | 0.08409987 | 0.4885496 | 0 | 0 | 940 | 0.4117389 | 758 | 0.3320193 | 3 | 2283 | 19.10537996
393 | 0.1721419 | 0 | 0 | 0 | 0 | 0 | 192 | 0.08409987 | 0.4885496 | 0 | 0 | 940 | 0.4117389 | 758 | 0.3320193 | 28 | 2283 | 39.58281716
393 | 0.1721419 | 0 | 0 | 0 | 0 | 0 | 192 | 0.08409987 | 0.4885496 | 0 | 0 | 940 | 0.4117389 | 758 | 0.3320193 | 90 | 2283 | 48.79421652
382 | 0.1623459 | 0 | 0 | 0 | 0 | 0 | 185 | 0.07862303 | 0.4842932 | 0 | 0 | 1047 | 0.4449639 | 739 | 0.3140671 | 7 | 2353 | 24.00065956
382 | 0.1623459 | 0 | 0 | 0 | 0 | 0 | 185 | 0.07862303 | 0.4842932 | 0 | 0 | 1047 | 0.4449639 | 739 | 0.3140671 | 28 | 2353 | 37.42475728
252 | 0.1080154 | 0 | 0 | 0 | 0 | 0 | 186 | 0.07972568 | 0.7380952 | 0 | 0 | 1111 | 0.4762109 | 784 | 0.336048 | 7 | 2333 | 11.46598588
252 | 0.1080617 | 0 | 0 | 0 | 0 | 0 | 185 | 0.07933105 | 0.734127 | 0 | 0 | 1111 | 0.4764151 | 784 | 0.3361921 | 28 | 2332 | 19.69143456
310 | 0.1335056 | 0 | 0 | 0 | 0 | 0 | 192 | 0.08268734 | 0.6193548 | 0 | 0 | 970 | 0.4177433 | 850 | 0.3660637 | 7 | 2322 | 14.98920824
310 | 0.1335056 | 0 | 0 | 0 | 0 | 0 | 192 | 0.08268734 | 0.6193548 | 0 | 0 | 970 | 0.4177433 | 850 | 0.3660637 | 28 | 2322 | 27.923778
310 | 0.1335056 | 0 | 0 | 0 | 0 | 0 | 192 | 0.08268734 | 0.6193548 | 0 | 0 | 970 | 0.4177433 | 850 | 0.3660637 | 90 | 2322 | 34.6806428
310 | 0.1335056 | 0 | 0 | 0 | 0 | 0 | 192 | 0.08268734 | 0.6193548 | 0 | 0 | 970 | 0.4177433 | 850 | 0.3660637 | 180 | 2322 | 37.32823064
310 | 0.1335056 | 0 | 0 | 0 | 0 | 0 | 192 | 0.08268734 | 0.6193548 | 0 | 0 | 970 | 0.4177433 | 850 | 0.3660637 | 360 | 2322 | 38.11423328
525 | 0.2141109 | 0 | 0 | 0 | 0 | 0 | 189 | 0.07707993 | 0.36 | 0 | 0 | 1125 | 0.4588091 | 613 | 0.25 | 3 | 2452 | 33.79811352
525 | 0.2141109 | 0 | 0 | 0 | 0 | 0 | 189 | 0.07707993 | 0.36 | 0 | 0 | 1125 | 0.4588091 | 613 | 0.25 | 7 | 2452 | 42.42345828
525 | 0.2141109 | 0 | 0 | 0 | 0 | 0 | 189 | 0.07707993 | 0.36 | 0 | 0 | 1125 | 0.4588091 | 613 | 0.25 | 14 | 2452 | 48.4012152
525 | 0.2141109 | 0 | 0 | 0 | 0 | 0 | 189 | 0.07707993 | 0.36 | 0 | 0 | 1125 | 0.4588091 | 613 | 0.25 | 28 | 2452 | 55.94408264
525 | 0.2141109 | 0 | 0 | 0 | 0 | 0 | 189 | 0.07707993 | 0.36 | 0 | 0 | 1125 | 0.4588091 | 613 | 0.25 | 90 | 2452 | 58.78472376
525 | 0.2141109 | 0 | 0 | 0 | 0 | 0 | 189 | 0.07707993 | 0.36 | 0 | 0 | 1125 | 0.4588091 | 613 | 0.25 | 270 | 2452 | 67.11359384
322 | 0.1400609 | 0 | 0 | 0 | 0 | 0 | 203 | 0.08829926 | 0.6304348 | 0 | 0 | 974 | 0.4236625 | 800 | 0.3479774 | 14 | 2299 | 20.77391188
322 | 0.1400609 | 0 | 0 | 0 | 0 | 0 | 203 | 0.08829926 | 0.6304348 | 0 | 0 | 974 | 0.4236625 | 800 | 0.3479774 | 28 | 2299 | 25.17966352
322 | 0.1400609 | 0 | 0 | 0 | 0 | 0 | 203 | 0.08829926 | 0.6304348 | 0 | 0 | 974 | 0.4236625 | 800 | 0.3479774 | 180 | 2299 | 29.58541516
302 | 0.1315331 | 0 | 0 | 0 | 0 | 0 | 203 | 0.08841463 | 0.6721854 | 0 | 0 | 974 | 0.424216 | 817 | 0.3558362 | 28 | 2296 | 21.7529678
397 | 0.1685059 | 0 | 0 | 0 | 0 | 0 | 185 | 0.07852292 | 0.465995 | 0 | 0 | 1040 | 0.4414261 | 734 | 0.311545 | 28 | 2356 | 39.0932892
480 | 0.206097 | 0 | 0 | 0 | 0 | 0 | 192 | 0.08243881 | 0.4 | 0 | 0 | 936 | 0.4018892 | 721 | 0.3095749 | 3 | 2329 | 24.39366088
522 | 0.2121951 | 0 | 0 | 0 | 0 | 0 | 146 | 0.05934959 | 0.2796935 | 0 | 0 | 896 | 0.3642276 | 896 | 0.3642276 | 7 | 2460 | 50.51101176
522 | 0.2121951 | 0 | 0 | 0 | 0 | 0 | 146 | 0.05934959 | 0.2796935 | 0 | 0 | 896 | 0.3642276 | 896 | 0.3642276 | 28 | 2460 | 74.98740976
273 | 0.1568714 | 105 | 0.04639859 | 82 | 0.03623509 | 0.2309859 | 210 | 0.09279717 | 0.5915493 | 9 | 0.003977022 | 904 | 0.3994697 | 680 | 0.3004861 | 28 | 2263 | 37.16965116
162 | 0.136144 | 190 | 0.08344313 | 148 | 0.0649978 | 0.4774194 | 179 | 0.07861221 | 0.5774194 | 19 | 0.008344313 | 838 | 0.3680281 | 741 | 0.3254282 | 28 | 2277 | 33.75674496
154 | 0.1197659 | 144 | 0.06483566 | 112 | 0.05042774 | 0.4210526 | 220 | 0.09905448 | 0.8270677 | 10 | 0.004502476 | 923 | 0.4155786 | 658 | 0.2962629 | 28 | 2221 | 16.49916068
147 | 0.1048423 | 115 | 0.05108841 | 89 | 0.03953798 | 0.3771186 | 202 | 0.08973789 | 0.8559322 | 9 | 0.003998223 | 860 | 0.3820524 | 829 | 0.3682808 | 28 | 2251 | 19.98790924
152 | 0.1268527 | 178 | 0.07759372 | 139 | 0.06059285 | 0.4776632 | 168 | 0.07323452 | 0.5773196 | 18 | 0.007846556 | 944 | 0.4115083 | 695 | 0.3029643 | 28 | 2294 | 36.34917472
310 | 0.1815438 | 143 | 0.06166451 | 111 | 0.04786546 | 0.263658 | 168 | 0.07244502 | 0.3990499 | 22 | 0.009486848 | 914 | 0.3941354 | 651 | 0.2807245 | 28 | 2319 | 33.68779736
144 | 0.1397897 | 0 | 0 | 175 | 0.07668712 | 0.5485893 | 158 | 0.06923751 | 0.4952978 | 18 | 0.007887818 | 943 | 0.413234 | 844 | 0.369851 | 28 | 2282 | 15.41668336
304 | 0.1332749 | 140 | 0.06137659 | 0 | 0 | 0 | 214 | 0.0938185 | 0.7039474 | 6 | 0.002630425 | 895 | 0.3923718 | 722 | 0.3165278 | 28 | 2281 | 33.41890172
374 | 0.1616249 | 0 | 0 | 0 | 0 | 0 | 190 | 0.0821089 | 0.5080214 | 7 | 0.003025065 | 1013 | 0.4377701 | 730 | 0.315471 | 28 | 2314 | 39.05192064
159 | 0.1202449 | 149 | 0.06515085 | 116 | 0.05072147 | 0.4218182 | 175 | 0.07651946 | 0.6363636 | 15 | 0.006558811 | 953 | 0.4167031 | 720 | 0.3148229 | 28 | 2287 | 27.67556664
153 | 0.06698774 | 239 | 0.104641 | 0 | 0 | 0 | 200 | 0.08756567 | 1.30719 | 6 | 0.00262697 | 1002 | 0.438704 | 684 | 0.2994746 | 28 | 2284 | 26.8550902
310 | 0.1319711 | 143 | 0.06087697 | 0 | 0 | 0 | 168 | 0.0715198 | 0.5419355 | 10 | 0.004257131 | 914 | 0.3891017 | 804 | 0.3422733 | 28 | 2349 | 45.2985732
305 | 0.178022 | 0 | 0 | 100 | 0.04395604 | 0.2469136 | 196 | 0.08615385 | 0.4839506 | 10 | 0.004395604 | 959 | 0.4215385 | 705 | 0.3098901 | 28 | 2275 | 30.12320644
151 | 0.1471234 | 0 | 0 | 184 | 0.08080808 | 0.5492537 | 167 | 0.07334212 | 0.4985075 | 12 | 0.005270092 | 991 | 0.4352218 | 772 | 0.3390426 | 28 | 2277 | 15.56836808
142 | 0.1186736 | 167 | 0.07286213 | 130 | 0.05671902 | 0.4779412 | 174 | 0.07591623 | 0.6397059 | 11 | 0.004799302 | 883 | 0.3852531 | 785 | 0.3424956 | 28 | 2292 | 44.6090972
298 | 0.1774759 | 137 | 0.06003506 | 107 | 0.04688869 | 0.2641975 | 201 | 0.08808063 | 0.4962963 | 6 | 0.002629273 | 878 | 0.3847502 | 655 | 0.2870289 | 28 | 2282 | 53.52402188
321 | 0.1381239 | 164 | 0.07056799 | 0 | 0 | 0 | 190 | 0.08175559 | 0.5919003 | 5 | 0.002151463 | 870 | 0.3743546 | 774 | 0.3330465 | 28 | 2324 | 57.21271848
366 | 0.1569468 | 187 | 0.08018868 | 0 | 0 | 0 | 191 | 0.08190395 | 0.5218579 | 7 | 0.003001715 | 824 | 0.3533448 | 757 | 0.3246141 | 28 | 2332 | 65.90701084
280 | 0.1637931 | 129 | 0.05560345 | 100 | 0.04310345 | 0.2631579 | 172 | 0.07413793 | 0.4526316 | 9 | 0.00387931 | 825 | 0.3556034 | 805 | 0.3469828 | 28 | 2320 | 52.82075636
252 | 0.1436706 | 97 | 0.04248795 | 76 | 0.03328953 | 0.2317073 | 194 | 0.08497591 | 0.5914634 | 8 | 0.003504161 | 835 | 0.3657468 | 821 | 0.3596145 | 28 | 2283 | 33.39821744
165 | 0.1393189 | 0 | 0 | 150 | 0.06634233 | 0.4761905 | 182 | 0.08049536 | 0.5777778 | 12 | 0.005307386 | 1023 | 0.4524547 | 729 | 0.3224237 | 28 | 2261 | 18.0297974
156 | 0.06753247 | 243 | 0.1051948 | 0 | 0 | 0 | 180 | 0.07792208 | 1.153846 | 11 | 0.004761905 | 1022 | 0.4424242 | 698 | 0.3021645 | 28 | 2310 | 37.36270444
160 | 0.1361816 | 188 | 0.08366711 | 146 | 0.06497552 | 0.4771242 | 203 | 0.09034268 | 0.6633987 | 11 | 0.004895416 | 829 | 0.3689364 | 710 | 0.3159769 | 28 | 2247 | 32.83974188
298 | 0.1767787 | 0 | 0 | 107 | 0.0467045 | 0.2641975 | 186 | 0.08118725 | 0.4592593 | 6 | 0.002618944 | 879 | 0.3836753 | 815 | 0.3557399 | 28 | 2291 | 42.63719584
318 | 0.1966342 | 0 | 0 | 126 | 0.05580159 | 0.2837838 | 210 | 0.09300266 | 0.472973 | 6 | 0.002657219 | 861 | 0.3813109 | 737 | 0.326395 | 28 | 2258 | 40.0585556
287 | 0.1657242 | 121 | 0.05263158 | 94 | 0.04088734 | 0.2467192 | 188 | 0.08177468 | 0.4934383 | 9 | 0.003914746 | 904 | 0.3932144 | 696 | 0.3027403 | 28 | 2299 | 41.94082508
326 | 0.1389007 | 166 | 0.07072859 | 0 | 0 | 0 | 174 | 0.0741372 | 0.5337423 | 9 | 0.003834683 | 882 | 0.3757989 | 790 | 0.3365999 | 28 | 2347 | 61.23236356
356 | 0.2183253 | 0 | 0 | 142 | 0.0622534 | 0.2851406 | 193 | 0.08461201 | 0.3875502 | 11 | 0.004822446 | 801 | 0.3511618 | 778 | 0.3410785 | 28 | 2281 | 40.86524252
132 | 0.1281154 | 207 | 0.09051159 | 161 | 0.0703979 | 0.5494881 | 179 | 0.07826847 | 0.6109215 | 5 | 0.00218627 | 867 | 0.3790993 | 736 | 0.321819 | 28 | 2287 | 33.3016908
322 | 0.1384946 | 149 | 0.06408602 | 0 | 0 | 0 | 186 | 0.08 | 0.5776398 | 8 | 0.00344086 | 951 | 0.4090323 | 709 | 0.3049462 | 28 | 2325 | 52.42086028
164 | 0.1615624 | 0 | 0 | 200 | 0.08877053 | 0.5494505 | 181 | 0.08033733 | 0.4972527 | 13 | 0.005770084 | 849 | 0.3768309 | 846 | 0.3754993 | 28 | 2253 | 15.08573488
314 | 0.1844492 | 0 | 0 | 113 | 0.0488121 | 0.264637 | 170 | 0.07343413 | 0.3981265 | 10 | 0.004319654 | 925 | 0.399568 | 783 | 0.3382289 | 28 | 2315 | 38.45897128
321 | 0.1958988 | 0 | 0 | 128 | 0.05584642 | 0.285078 | 182 | 0.07940663 | 0.4053452 | 11 | 0.004799302 | 870 | 0.3795812 | 780 | 0.3403141 | 28 | 2292 | 37.25928304
140 | 0.1218182 | 164 | 0.07454545 | 128 | 0.05818182 | 0.4776119 | 237 | 0.1077273 | 0.8843284 | 6 | 0.002727273 | 869 | 0.395 | 656 | 0.2981818 | 28 | 2200 | 35.22532884
288 | 0.1236052 | 121 | 0.05193133 | 0 | 0 | 0 | 177 | 0.07596567 | 0.6145833 | 7 | 0.003004292 | 908 | 0.3896996 | 829 | 0.355794 | 28 | 2330 | 42.13387836
298 | 0.18 | 0 | 0 | 107 | 0.04755556 | 0.2641975 | 210 | 0.09333333 | 0.5185185 | 11 | 0.004888889 | 880 | 0.3911111 | 744 | 0.3306667 | 28 | 2250 | 31.87447548
265 | 0.1535433 | 111 | 0.04855643 | 86 | 0.0376203 | 0.2450142 | 195 | 0.08530184 | 0.5555556 | 6 | 0.002624672 | 833 | 0.364392 | 790 | 0.3455818 | 28 | 2286 | 41.540929
160 | 0.06875806 | 250 | 0.1074345 | 0 | 0 | 0 | 168 | 0.07219596 | 1.05 | 12 | 0.005156854 | 1049 | 0.450795 | 688 | 0.2956596 | 28 | 2327 | 39.45181672
166 | 0.07192374 | 260 | 0.1126516 | 0 | 0 | 0 | 183 | 0.07928943 | 1.10241 | 13 | 0.005632582 | 859 | 0.3721837 | 827 | 0.3583189 | 28 | 2308 | 37.91428524
276 | 0.1585102 | 116 | 0.0502382 | 90 | 0.03897791 | 0.2459016 | 180 | 0.07795583 | 0.4918033 | 9 | 0.003897791 | 870 | 0.3767865 | 768 | 0.3326115 | 28 | 2309 | 44.27814872
322 | 0.1925275 | 0 | 0 | 116 | 0.05098901 | 0.2648402 | 196 | 0.08615385 | 0.4474886 | 10 | 0.004395604 | 818 | 0.3595604 | 813 | 0.3573626 | 28 | 2275 | 31.17810472
149 | 0.1137566 | 139 | 0.06128748 | 109 | 0.04805996 | 0.4224806 | 193 | 0.085097 | 0.748062 | 6 | 0.002645503 | 892 | 0.3932981 | 780 | 0.3439153 | 28 | 2268 | 23.69039536
159 | 0.06877163 | 187 | 0.08088235 | 0 | 0 | 0 | 176 | 0.07612457 | 1.106918 | 11 | 0.004757785 | 990 | 0.4282007 | 789 | 0.341263 | 28 | 2312 | 32.76389952
261 | 0.1490765 | 100 | 0.04397537 | 78 | 0.03430079 | 0.2300885 | 201 | 0.0883905 | 0.5929204 | 9 | 0.003957784 | 864 | 0.3799472 | 761 | 0.3346526 | 28 | 2274 | 32.39847724
237 | 0.1399364 | 92 | 0.04179918 | 71 | 0.03225806 | 0.2305195 | 247 | 0.1122217 | 0.8019481 | 6 | 0.002726034 | 853 | 0.3875511 | 695 | 0.3157656 | 28 | 2201 | 28.62704352
313 | 0.1849761 | 0 | 0 | 113 | 0.04906644 | 0.2652582 | 178 | 0.07729049 | 0.4178404 | 8 | 0.00347373 | 1002 | 0.4350847 | 689 | 0.299175 | 28 | 2303 | 36.80422888
155 | 0.0678634 | 183 | 0.08012259 | 0 | 0 | 0 | 193 | 0.08450088 | 1.245161 | 9 | 0.003940455 | 1047 | 0.4584063 | 697 | 0.3051664 | 28 | 2284 | 18.28490352
146 | 0.06403509 | 230 | 0.1008772 | 0 | 0 | 0 | 202 | 0.08859649 | 1.383562 | 3 | 0.001315789 | 827 | 0.3627193 | 872 | 0.3824561 | 28 | 2280 | 33.0603742
296 | 0.1805556 | 0 | 0 | 107 | 0.04793907 | 0.2655087 | 221 | 0.09901434 | 0.5483871 | 11 | 0.004928315 | 819 | 0.3669355 | 778 | 0.3485663 | 28 | 2232 | 31.41942132
133 | 0.05818023 | 210 | 0.09186352 | 0 | 0 | 0 | 196 | 0.08573928 | 1.473684 | 3 | 0.001312336 | 949 | 0.4151356 | 795 | 0.347769 | 28 | 2286 | 31.02642
313 | 0.1340471 | 145 | 0.0620985 | 0 | 0 | 0 | 178 | 0.07623126 | 0.5686901 | 8 | 0.003426124 | 867 | 0.3713062 | 824 | 0.3528908 | 28 | 2335 | 44.38846488
152 | 0.1166078 | 0 | 0 | 112 | 0.04946996 | 0.4242424 | 184 | 0.08127208 | 0.6969697 | 8 | 0.003533569 | 992 | 0.4381625 | 816 | 0.360424 | 28 | 2264 | 12.17614616
153 | 0.1162587 | 145 | 0.06337413 | 113 | 0.04938811 | 0.424812 | 178 | 0.0777972 | 0.6691729 | 8 | 0.003496503 | 1002 | 0.4379371 | 689 | 0.3011364 | 28 | 2288 | 25.55887532
140 | 0.1079041 | 133 | 0.05905861 | 103 | 0.04573712 | 0.4238683 | 200 | 0.08880995 | 0.8230453 | 7 | 0.003108348 | 916 | 0.4067496 | 753 | 0.3343694 | 28 | 2252 | 36.4388066
149 | 0.06439067 | 236 | 0.1019879 | 0 | 0 | 0 | 176 | 0.07605877 | 1.181208 | 13 | 0.005617978 | 847 | 0.3660328 | 893 | 0.3859118 | 28 | 2314 | 32.9569528
300 | 0.1868327 | 0 | 0 | 120 | 0.05338078 | 0.2857143 | 212 | 0.09430605 | 0.5047619 | 10 | 0.004448399 | 878 | 0.3905694 | 728 | 0.3238434 | 28 | 2248 | 23.83518532
153 | 0.1162587 | 145 | 0.06337413 | 113 | 0.04938811 | 0.424812 | 178 | 0.0777972 | 0.6691729 | 8 | 0.003496503 | 867 | 0.3789336 | 824 | 0.3601399 | 28 | 2288 | 26.22766704
148 | 0.1243998 | 0 | 0 | 137 | 0.05979921 | 0.4807018 | 158 | 0.06896552 | 0.554386 | 16 | 0.00698385 | 1002 | 0.4373636 | 830 | 0.3622872 | 28 | 2291 | 17.95395504
326 | 0.2046758 | 0 | 0 | 138 | 0.0608734 | 0.2974138 | 199 | 0.08778121 | 0.4288793 | 11 | 0.004852228 | 801 | 0.3533304 | 792 | 0.3493604 | 28 | 2267 | 40.679084
153 | 0.06634866 | 145 | 0.06287944 | 0 | 0 | 0 | 178 | 0.07718994 | 1.163399 | 8 | 0.003469211 | 1000 | 0.4336513 | 822 | 0.3564614 | 28 | 2306 | 19.00885332
262 | 0.1521644 | 111 | 0.0485352 | 86 | 0.03760385 | 0.2471264 | 195 | 0.08526454 | 0.5603448 | 5 | 0.00218627 | 895 | 0.3913424 | 733 | 0.3205072 | 28 | 2287 | 33.7153764
158 | 0.16082 | 0 | 0 | 195 | 0.08883827 | 0.5524079 | 220 | 0.1002278 | 0.6232295 | 11 | 0.00501139 | 898 | 0.4091116 | 713 | 0.3248292 | 28 | 2195 | 8.53571288
151 | 0.1479524 | 0 | 0 | 185 | 0.08146191 | 0.5505952 | 167 | 0.07353589 | 0.4970238 | 16 | 0.007045354 | 1074 | 0.4729194 | 678 | 0.2985469 | 28 | 2271 | 13.45857152
273 | 0.1601942 | 0 | 0 | 90 | 0.03971756 | 0.2479339 | 199 | 0.08781995 | 0.5482094 | 11 | 0.004854369 | 931 | 0.4108561 | 762 | 0.3362754 | 28 | 2266 | 32.23989776
149 | 0.1056091 | 118 | 0.05170903 | 92 | 0.04031551 | 0.3817427 | 183 | 0.08019281 | 0.7593361 | 7 | 0.003067485 | 953 | 0.4176161 | 780 | 0.3418054 | 28 | 2282 | 23.51802636
143 | 0.1263251 | 169 | 0.07464664 | 143 | 0.06316254 | 0.5 | 191 | 0.08436396 | 0.6678322 | 8 | 0.003533569 | 967 | 0.4271201 | 643 | 0.2840106 | 28 | 2264 | 29.72331036
260 | 0.1457525 | 101 | 0.04355326 | 78 | 0.03363519 | 0.2307692 | 171 | 0.07373868 | 0.5059172 | 10 | 0.004312204 | 936 | 0.4036223 | 763 | 0.3290211 | 28 | 2319 | 49.77327244
313 | 0.1338751 | 161 | 0.06886228 | 0 | 0 | 0 | 178 | 0.07613345 | 0.5686901 | 10 | 0.00427716 | 917 | 0.3922156 | 759 | 0.3246364 | 28 | 2338 | 52.44154456
284 | 0.1212121 | 120 | 0.05121639 | 0 | 0 | 0 | 168 | 0.07170294 | 0.5915493 | 7 | 0.002987623 | 970 | 0.4139991 | 794 | 0.3388818 | 28 | 2343 | 40.93419012
336 | 0.1445783 | 0 | 0 | 0 | 0 | 0 | 182 | 0.07831325 | 0.5416667 | 3 | 0.001290878 | 986 | 0.4242685 | 817 | 0.3515491 | 28 | 2324 | 44.86420332
145 | 0.1233422 | 0 | 0 | 134 | 0.05923961 | 0.4802867 | 181 | 0.08001768 | 0.6487455 | 11 | 0.004862953 | 979 | 0.4328028 | 812 | 0.3589744 | 28 | 2262 | 13.19657064
150 | 0.06473889 | 237 | 0.1022874 | 0 | 0 | 0 | 174 | 0.07509711 | 1.16 | 12 | 0.005179111 | 1069 | 0.4613725 | 675 | 0.291325 | 28 | 2317 | 37.43165204
144 | 0.1222418 | 170 | 0.07502207 | 133 | 0.05869373 | 0.4801444 | 192 | 0.0847308 | 0.6931408 | 8 | 0.00353045 | 814 | 0.3592233 | 805 | 0.3552515 | 28 | 2266 | 29.86810032
331 | 0.1428571 | 170 | 0.07337074 | 0 | 0 | 0 | 195 | 0.08416055 | 0.5891239 | 8 | 0.003452741 | 811 | 0.3500216 | 802 | 0.3461372 | 28 | 2317 | 56.61287436
155 | 0.1327986 | 0 | 0 | 143 | 0.06372549 | 0.4798658 | 193 | 0.08600713 | 0.647651 | 9 | 0.004010695 | 1047 | 0.4665775 | 697 | 0.3106061 | 28 | 2244 | 12.45883132
155 | 0.0678337 | 183 | 0.08008753 | 0 | 0 | 0 | 193 | 0.08446389 | 1.245161 | 9 | 0.003938731 | 877 | 0.3838074 | 868 | 0.3798687 | 28 | 2285 | 23.786922
135 | 0.1333629 | 0 | 0 | 166 | 0.07354896 | 0.551495 | 180 | 0.07975188 | 0.5980066 | 10 | 0.00443066 | 961 | 0.4257864 | 805 | 0.3566681 | 28 | 2257 | 13.29309728
266 | 0.1529463 | 112 | 0.04852686 | 87 | 0.03769497 | 0.2464589 | 178 | 0.07712305 | 0.5042493 | 10 | 0.004332756 | 910 | 0.3942808 | 745 | 0.3227903 | 28 | 2308 | 39.41734292
314 | 0.1842105 | 145 | 0.06255393 | 113 | 0.04874892 | 0.264637 | 179 | 0.07722174 | 0.4192037 | 8 | 0.003451251 | 869 | 0.3748921 | 690 | 0.2976704 | 28 | 2318 | 46.2293658
313 | 0.1296066 | 145 | 0.06004141 | 0 | 0 | 0 | 127 | 0.05258799 | 0.4057508 | 8 | 0.003312629 | 1000 | 0.4140787 | 822 | 0.3403727 | 28 | 2415 | 44.51946532
146 | 0.06328565 | 173 | 0.07498916 | 0 | 0 | 0 | 182 | 0.07889033 | 1.246575 | 3 | 0.00130039 | 986 | 0.4273949 | 817 | 0.3541396 | 28 | 2307 | 23.73865868
144 | 0.1093613 | 136 | 0.05949256 | 106 | 0.0463692 | 0.424 | 178 | 0.07786527 | 0.712 | 7 | 0.003062117 | 941 | 0.411636 | 774 | 0.3385827 | 28 | 2286 | 26.14492992
148 | 0.1467319 | 0 | 0 | 182 | 0.08092486 | 0.5515152 | 181 | 0.08048021 | 0.5484848 | 15 | 0.006669631 | 839 | 0.3730547 | 884 | 0.3930636 | 28 | 2249 | 15.52010476
277 | 0.1603486 | 117 | 0.05098039 | 91 | 0.03965142 | 0.2472826 | 191 | 0.0832244 | 0.5190217 | 7 | 0.003050109 | 946 | 0.4122004 | 666 | 0.2901961 | 28 | 2295 | 43.5748832
298 | 0.1746442 | 0 | 0 | 107 | 0.04614058 | 0.2641975 | 164 | 0.07072014 | 0.4049383 | 13 | 0.005605865 | 953 | 0.410953 | 784 | 0.3380768 | 28 | 2319 | 35.85964676
313 | 0.1340471 | 145 | 0.0620985 | 0 | 0 | 0 | 178 | 0.07623126 | 0.5686901 | 8 | 0.003426124 | 1002 | 0.4291221 | 689 | 0.2950749 | 28 | 2335 | 41.05140104
155 | 0.1316254 | 184 | 0.08127208 | 143 | 0.06316254 | 0.4798658 | 194 | 0.08568905 | 0.6510067 | 9 | 0.003975265 | 880 | 0.3886926 | 699 | 0.3087456 | 28 | 2264 | 28.98557104
289 | 0.1252166 | 134 | 0.05805893 | 0 | 0 | 0 | 195 | 0.08448873 | 0.6747405 | 6 | 0.002599653 | 924 | 0.4003466 | 760 | 0.3292894 | 28 | 2308 | 46.24315532
148 | 0.0636833 | 175 | 0.0753012 | 0 | 0 | 0 | 171 | 0.07358003 | 1.155405 | 2 | 0.0008605852 | 1000 | 0.4302926 | 828 | 0.3562823 | 28 | 2324 | 26.91714304
145 | 0.1454872 | 0 | 0 | 179 | 0.08037719 | 0.5524691 | 202 | 0.09070498 | 0.6234568 | 8 | 0.003592277 | 824 | 0.3700045 | 869 | 0.390211 | 28 | 2227 | 10.53519328
313 | 0.1348557 | 0 | 0 | 0 | 0 | 0 | 178 | 0.07669108 | 0.5686901 | 8 | 0.00344679 | 1000 | 0.4308488 | 822 | 0.3541577 | 28 | 2321 | 25.0969264
136 | 0.1142608 | 162 | 0.0706498 | 126 | 0.05494985 | 0.480916 | 172 | 0.0750109 | 0.6564885 | 10 | 0.004361099 | 923 | 0.4025294 | 764 | 0.333188 | 28 | 2293 | 29.06830816
155 | 0.1327394 | 0 | 0 | 143 | 0.0636971 | 0.4798658 | 193 | 0.08596882 | 0.647651 | 9 | 0.004008909 | 877 | 0.3906459 | 868 | 0.386637 | 28 | 2245 | 9.73540112
255 | 0.1447254 | 99 | 0.04315606 | 77 | 0.03356582 | 0.2319277 | 189 | 0.08238884 | 0.5692771 | 6 | 0.002615519 | 919 | 0.4006103 | 749 | 0.3265039 | 28 | 2294 | 33.79811352
162 | 0.1499775 | 207 | 0.09295016 | 172 | 0.07723395 | 0.5149701 | 216 | 0.09699147 | 0.6467066 | 10 | 0.004490346 | 822 | 0.3691064 | 638 | 0.2864841 | 28 | 2227 | 39.84481804
136 | 0.1033113 | 196 | 0.08653422 | 98 | 0.04326711 | 0.4188034 | 199 | 0.08785872 | 0.8504274 | 6 | 0.002649007 | 847 | 0.3739514 | 783 | 0.3456954 | 28 | 2265 | 26.96540636
164 | 0.1290893 | 163 | 0.07206012 | 128 | 0.05658709 | 0.4383562 | 197 | 0.08709107 | 0.6746575 | 8 | 0.003536693 | 961 | 0.4248453 | 641 | 0.2833775 | 28 | 2262 | 27.234302
162 | 0.1447602 | 214 | 0.09502664 | 164 | 0.07282416 | 0.5030675 | 202 | 0.08969805 | 0.6196319 | 10 | 0.004440497 | 820 | 0.3641208 | 680 | 0.3019538 | 28 | 2252 | 30.6472082
157 | 0.1370288 | 214 | 0.09490022 | 152 | 0.06740576 | 0.4919094 | 200 | 0.0886918 | 0.6472492 | 9 | 0.003991131 | 819 | 0.3631929 | 704 | 0.3121951 | 28 | 2255 | 33.05347944
149 | 0.1521739 | 153 | 0.06787933 | 194 | 0.08606921 | 0.5655977 | 192 | 0.0851819 | 0.5597668 | 8 | 0.003549246 | 935 | 0.4148181 | 623 | 0.2763975 | 28 | 2254 | 24.5798194
135 | 0.1462327 | 105 | 0.0468123 | 193 | 0.08604547 | 0.5884146 | 196 | 0.08738297 | 0.597561 | 6 | 0.002674989 | 965 | 0.4302274 | 643 | 0.2866696 | 28 | 2243 | 21.91154728
159 | 0.1419698 | 209 | 0.09272405 | 161 | 0.07142857 | 0.503125 | 201 | 0.0891748 | 0.628125 | 7 | 0.00310559 | 848 | 0.3762201 | 669 | 0.2968057 | 28 | 2254 | 30.88163004
144 | 0.1496028 | 15 | 0.006619594 | 195 | 0.08605472 | 0.5752212 | 176 | 0.0776699 | 0.519174 | 6 | 0.002647838 | 1021 | 0.4505737 | 709 | 0.3128861 | 28 | 2266 | 15.340841
154 | 0.1537415 | 174 | 0.07891156 | 185 | 0.08390023 | 0.5457227 | 228 | 0.1034014 | 0.6725664 | 7 | 0.003174603 | 845 | 0.38322 | 612 | 0.277551 | 28 | 2205 | 24.3385028
167 | 0.1591209 | 187 | 0.0821978 | 195 | 0.08571429 | 0.538674 | 185 | 0.08131868 | 0.5110497 | 7 | 0.003076923 | 898 | 0.3947253 | 636 | 0.2795604 | 28 | 2275 | 23.8903434
184 | 0.1680899 | 86 | 0.03865169 | 190 | 0.08539326 | 0.5080214 | 213 | 0.09573034 | 0.5695187 | 6 | 0.002696629 | 923 | 0.4148315 | 623 | 0.28 | 28 | 2225 | 22.93197176
156 | 0.1547136 | 178 | 0.08028868 | 187 | 0.08434822 | 0.5451895 | 221 | 0.09968426 | 0.6443149 | 7 | 0.00315742 | 854 | 0.3852052 | 614 | 0.2769508 | 28 | 2217 | 29.41304616
236.9 | 0.140099 | 91.7 | 0.0416572 | 71.5 | 0.03248081 | 0.2318418 | 246.9 | 0.112161 | 0.8005837 | 6 | 0.002725662 | 852.9 | 0.3874529 | 695.4 | 0.3159042 | 28 | 2201.3 | 28.6298
313.3 | 0.1850742 | 0 | 0 | 113 | 0.04905791 | 0.2650715 | 178.5 | 0.07749414 | 0.4187192 | 8 | 0.003473127 | 1001.9 | 0.4349657 | 688.7 | 0.2989928 | 28 | 2303.4 | 36.80492
154.8 | 0.06775507 | 183.4 | 0.08027312 | 0 | 0 | 0 | 193.3 | 0.08460629 | 1.248708 | 9.1 | 0.003983017 | 1047.4 | 0.4584409 | 696.7 | 0.3049416 | 28 | 2284.7 | 18.28766
145.9 | 0.06396037 | 230.5 | 0.1010477 | 0 | 0 | 0 | 202.5 | 0.08877296 | 1.387937 | 3.4 | 0.001490509 | 827 | 0.3625444 | 871.8 | 0.382184 | 28 | 2281.1 | 32.72046
296 | 0.180405 | 0 | 0 | 106.7 | 0.04780038 | 0.2649615 | 221.4 | 0.09918466 | 0.5497889 | 10.5 | 0.00470388 | 819.2 | 0.3669922 | 778.4 | 0.3487143 | 28 | 2232.2 | 31.42011
133.1 | 0.0582036 | 210.2 | 0.09191884 | 0 | 0 | 0 | 195.7 | 0.0855781 | 1.470323 | 3.1 | 0.001355606 | 949.4 | 0.4151653 | 795.3 | 0.3477786 | 28 | 2286.8 | 28.938
313.3 | 0.1341182 | 145 | 0.06207192 | 0 | 0 | 0 | 178.5 | 0.07641267 | 0.5697415 | 8 | 0.003424658 | 867.2 | 0.3712329 | 824 | 0.3527397 | 28 | 2336 | 40.92523
151.6 | 0.1164024 | 0 | 0 | 111.9 | 0.04943235 | 0.4246679 | 184.4 | 0.08145956 | 0.6998102 | 7.9 | 0.003489862 | 992 | 0.4382206 | 815.9 | 0.3604276 | 28 | 2263.7 | 12.18097
153.1 | 0.1162923 | 145 | 0.06336859 | 113 | 0.0493838 | 0.4246524 | 178.5 | 0.07800892 | 0.6708005 | 8 | 0.003496198 | 1001.9 | 0.4378551 | 688.7 | 0.3009789 | 28 | 2288.2 | 25.55956
139.9 | 0.1079498 | 132.6 | 0.05885747 | 103.3 | 0.04585201 | 0.4247533 | 200.3 | 0.08890763 | 0.823602 | 7.4 | 0.003284655 | 916 | 0.4065871 | 753.4 | 0.3344134 | 28 | 2252.9 | 36.44363
149.5 | 0.0646235 | 236 | 0.1020144 | 0 | 0 | 0 | 175.8 | 0.07599205 | 1.17592 | 12.6 | 0.005446529 | 846.8 | 0.3660413 | 892.7 | 0.3858823 | 28 | 2313.4 | 32.96384756
299.8 | 0.1867545 | 0 | 0 | 119.8 | 0.05332028 | 0.28551 | 211.5 | 0.09413388 | 0.5040515 | 9.9 | 0.004406267 | 878.2 | 0.390867 | 727.6 | 0.3238383 | 28 | 2246.8 | 23.83587
153.1 | 0.1162618 | 145 | 0.06335197 | 113 | 0.04937085 | 0.4246524 | 178.5 | 0.07798847 | 0.6708005 | 8 | 0.003495281 | 867.2 | 0.3788885 | 824 | 0.360014 | 28 | 2288.8 | 26.23318
148.1 | 0.1242797 | 0 | 0 | 136.6 | 0.05962982 | 0.4798033 | 158.1 | 0.06901519 | 0.5553214 | 16.1 | 0.007028112 | 1001.8 | 0.4373145 | 830.1 | 0.3623625 | 28 | 2290.8 | 17.95947
326.5 | 0.20478 | 0 | 0 | 137.9 | 0.06080783 | 0.2969423 | 199 | 0.08775024 | 0.4285099 | 10.8 | 0.004762325 | 801.1 | 0.3532498 | 792.5 | 0.3494576 | 28 | 2267.8 | 38.63065
152.7 | 0.06623579 | 144.7 | 0.06276568 | 0 | 0 | 0 | 178.1 | 0.07725341 | 1.166339 | 8 | 0.003470114 | 999.7 | 0.4336341 | 822.2 | 0.3566409 | 28 | 2305.4 | 19.00954
261.9 | 0.1521844 | 110.5 | 0.04832291 | 86.1 | 0.03765251 | 0.2474138 | 195.4 | 0.08545065 | 0.5614943 | 5 | 0.002186557 | 895.2 | 0.3914812 | 732.6 | 0.3203743 | 28 | 2286.7 | 33.71882378
158.4 | 0.1609861 | 0 | 0 | 194.9 | 0.08880889 | 0.5516558 | 219.7 | 0.1001094 | 0.6218511 | 11 | 0.005012303 | 897.7 | 0.4090495 | 712.9 | 0.3248428 | 28 | 2194.6 | 8.536402356
150.7 | 0.1479655 | 0 | 0 | 185.3 | 0.0816012 | 0.5514881 | 166.7 | 0.07341025 | 0.496131 | 15.6 | 0.006869826 | 1074.5 | 0.4731813 | 678 | 0.2985732 | 28 | 2270.8 | 13.46133
272.6 | 0.1599117 | 0 | 0 | 89.6 | 0.0395585 | 0.2473771 | 198.7 | 0.08772627 | 0.5485919 | 10.6 | 0.004679912 | 931.3 | 0.41117 | 762.2 | 0.3365121 | 28 | 2265 | 32.24541
149 | 0.1054777 | 117.6 | 0.05153374 | 91.7 | 0.04018405 | 0.3809722 | 182.9 | 0.08014899 | 0.7598671 | 7.1 | 0.003111306 | 953.4 | 0.4177914 | 780.3 | 0.3419369 | 28 | 2282 | 23.52423
143 | 0.1261313 | 169.4 | 0.07478699 | 142.7 | 0.06299943 | 0.499475 | 190.7 | 0.08419054 | 0.6674834 | 8.4 | 0.003708446 | 967.4 | 0.4270893 | 643.5 | 0.2840934 | 28 | 2265.1 | 29.72607
259.9 | 0.1459133 | 100.6 | 0.04339012 | 78.4 | 0.03381497 | 0.231747 | 170.6 | 0.07358206 | 0.5042861 | 10.4 | 0.004485659 | 935.7 | 0.4035799 | 762.9 | 0.329049 | 28 | 2318.5 | 49.77327244
312.9 | 0.1339068 | 160.5 | 0.06868661 | 0 | 0 | 0 | 177.6 | 0.07600462 | 0.5675935 | 9.6 | 0.004108358 | 916.6 | 0.3922626 | 759.5 | 0.325031 | 28 | 2336.7 | 52.44637
284 | 0.1211707 | 119.7 | 0.05107091 | 0 | 0 | 0 | 168.3 | 0.07180647 | 0.5926056 | 7.2 | 0.003071934 | 970.4 | 0.4140285 | 794.2 | 0.3388514 | 28 | 2343.8 | 40.93488
336.5 | 0.1447685 | 0 | 0 | 0 | 0 | 0 | 181.9 | 0.07825675 | 0.5405646 | 3.4 | 0.001462743 | 985.8 | 0.4241094 | 816.8 | 0.3514025 | 28 | 2324.4 | 44.86834
144.8 | 0.123115 | 0 | 0 | 133.6 | 0.05908106 | 0.4798851 | 180.8 | 0.07995401 | 0.6494253 | 11.1 | 0.004908681 | 979.5 | 0.4331579 | 811.5 | 0.3588644 | 28 | 2261.3 | 13.20209
150 | 0.06475006 | 236.8 | 0.1022188 | 0 | 0 | 0 | 173.8 | 0.07502374 | 1.158667 | 11.9 | 0.005136838 | 1069.3 | 0.4615816 | 674.8 | 0.291289 | 28 | 2316.6 | 37.43165204
143.7 | 0.1219329 | 170.2 | 0.07511033 | 132.6 | 0.05851721 | 0.4799131 | 191.6 | 0.08455428 | 0.6934491 | 8.5 | 0.003751103 | 814.1 | 0.3592674 | 805.3 | 0.3553839 | 28 | 2266 | 29.87086
330.5 | 0.1426783 | 169.6 | 0.07321706 | 0 | 0 | 0 | 194.9 | 0.08413918 | 0.5897126 | 8.1 | 0.003496805 | 811 | 0.3501122 | 802.3 | 0.3463564 | 28 | 2316.4 | 56.61908
154.8 | 0.1326144 | 0 | 0 | 142.8 | 0.06363353 | 0.4798387 | 193.3 | 0.08613698 | 0.6495296 | 9.1 | 0.004055078 | 1047.4 | 0.466735 | 696.7 | 0.3104585 | 28 | 2244.1 | 12.45952
154.8 | 0.06773135 | 183.4 | 0.08024502 | 0 | 0 | 0 | 193.3 | 0.08457668 | 1.248708 | 9.1 | 0.003981623 | 877.2 | 0.383811 | 867.7 | 0.3796543 | 28 | 2285.5 | 23.786922
134.7 | 0.1331265 | 0 | 0 | 165.7 | 0.07343231 | 0.5515979 | 180.2 | 0.07985819 | 0.5998668 | 10 | 0.004431642 | 961 | 0.4258808 | 804.9 | 0.3567029 | 28 | 2256.5 | 13.29379
266.2 | 0.1532164 | 112.3 | 0.04864631 | 87.5 | 0.0379034 | 0.2473848 | 177.9 | 0.07706303 | 0.5029686 | 10.4 | 0.00450509 | 909.7 | 0.3940654 | 744.5 | 0.3225038 | 28 | 2308.5 | 39.42148
314 | 0.1842412 | 145.3 | 0.06266442 | 113.2 | 0.04882046 | 0.2649813 | 178.9 | 0.0771553 | 0.4187734 | 8 | 0.003450209 | 869.1 | 0.3748221 | 690.2 | 0.2976668 | 28 | 2318.7 | 46.23419
312.7 | 0.1295039 | 144.7 | 0.05992711 | 0 | 0 | 0 | 127.3 | 0.05272095 | 0.4070995 | 8 | 0.003313178 | 999.7 | 0.414023 | 822.2 | 0.3405119 | 28 | 2414.6 | 44.5236
145.7 | 0.06317752 | 172.6 | 0.07484173 | 0 | 0 | 0 | 181.9 | 0.07887434 | 1.248456 | 3.4 | 0.001474287 | 985.8 | 0.4274564 | 816.8 | 0.3541757 | 28 | 2306.2 | 23.74417
143.8 | 0.1092801 | 136.3 | 0.05957949 | 106.2 | 0.04642217 | 0.4248 | 178.1 | 0.07785112 | 0.7124 | 7.5 | 0.003278402 | 941.5 | 0.4115487 | 774.3 | 0.3384622 | 28 | 2287.7 | 26.14769
148.1 | 0.1467686 | 0 | 0 | 182.1 | 0.08094053 | 0.5514839 | 181.4 | 0.08062939 | 0.549364 | 15 | 0.006667259 | 838.9 | 0.3728776 | 884.3 | 0.3930572 | 28 | 2249.8 | 15.52631
277 | 0.1603835 | 116.8 | 0.05090434 | 91 | 0.03966006 | 0.2472826 | 190.6 | 0.08306821 | 0.5179348 | 7 | 0.003050774 | 946.5 | 0.4125082 | 665.6 | 0.290085 | 28 | 2294.5 | 43.57833058
298.1 | 0.1748879 | 0 | 0 | 107.5 | 0.04635219 | 0.2650394 | 163.6 | 0.07054157 | 0.4033531 | 12.8 | 0.005519145 | 953.2 | 0.4110038 | 784 | 0.3380476 | 28 | 2319.2 | 35.86585
313.3 | 0.1341526 | 145 | 0.06208787 | 0 | 0 | 0 | 178.5 | 0.0764323 | 0.5697415 | 8 | 0.003425537 | 1001.9 | 0.4290057 | 688.7 | 0.2948959 | 28 | 2335.4 | 41.05347
155.2 | 0.1318371 | 183.9 | 0.08124945 | 143.2 | 0.06326765 | 0.4798928 | 193.8 | 0.0856234 | 0.6494638 | 9.2 | 0.004064681 | 879.6 | 0.3886189 | 698.5 | 0.3086065 | 28 | 2263.4 | 28.99109
289 | 0.1252546 | 133.7 | 0.05794652 | 0 | 0 | 0 | 194.9 | 0.08447103 | 0.6743945 | 5.5 | 0.002383739 | 924.1 | 0.4005114 | 760.1 | 0.3294327 | 28 | 2307.3 | 46.24729
147.8 | 0.06357536 | 175.1 | 0.07531831 | 0 | 0 | 0 | 171.2 | 0.07364074 | 1.158322 | 2.2 | 0.000946318 | 1000 | 0.4301445 | 828.5 | 0.3563747 | 28 | 2324.8 | 26.92266
145.4 | 0.1456546 | 0 | 0 | 178.9 | 0.08035033 | 0.5516497 | 201.7 | 0.09059061 | 0.621955 | 7.8 | 0.003503256 | 824 | 0.3700876 | 868.7 | 0.3901639 | 28 | 2226.5 | 10.53588
312.7 | 0.1347438 | 0 | 0 | 0 | 0 | 0 | 178.1 | 0.07674409 | 0.5695555 | 8 | 0.003447236 | 999.7 | 0.4307752 | 822.2 | 0.3542897 | 28 | 2320.7 | 25.10382116
136.4 | 0.114358 | 161.6 | 0.07048151 | 125.8 | 0.05486741 | 0.4797864 | 171.6 | 0.07484299 | 0.6544622 | 10.4 | 0.004535939 | 922.6 | 0.4023901 | 764.4 | 0.3333915 | 28 | 2292.8 | 29.07313
154.8 | 0.1325672 | 0 | 0 | 142.8 | 0.06361085 | 0.4798387 | 193.3 | 0.08610629 | 0.6495296 | 9.1 | 0.004053633 | 877.2 | 0.3907524 | 867.7 | 0.3865206 | 28 | 2244.9 | 9.738159024
255.3 | 0.1448246 | 98.8 | 0.04305949 | 77 | 0.03355851 | 0.2317183 | 188.6 | 0.08219656 | 0.5675594 | 6.5 | 0.002832861 | 919 | 0.400523 | 749.3 | 0.3265635 | 28 | 2294.5 | 33.7988
272.8 | 0.156757 | 105.1 | 0.04646125 | 81.8 | 0.03616109 | 0.2306825 | 209.7 | 0.09270147 | 0.5913706 | 9 | 0.003978604 | 904 | 0.3996287 | 679.7 | 0.300473 | 28 | 2262.1 | 37.17103
162 | 0.13617 | 190.1 | 0.08347605 | 148.1 | 0.06503315 | 0.4775879 | 178.8 | 0.07851403 | 0.5765882 | 18.8 | 0.00825539 | 838.1 | 0.3680235 | 741.4 | 0.325561 | 28 | 2277.3 | 33.76226
153.6 | 0.1196993 | 144.2 | 0.06491402 | 112.3 | 0.0505537 | 0.4223392 | 220.1 | 0.09908166 | 0.8277548 | 10.1 | 0.004546682 | 923.2 | 0.4155938 | 657.9 | 0.2961646 | 28 | 2221.4 | 16.50399
146.5 | 0.1047721 | 114.6 | 0.05091975 | 89.3 | 0.03967831 | 0.3787108 | 201.9 | 0.08970941 | 0.8562341 | 8.8 | 0.003910068 | 860 | 0.3821203 | 829.5 | 0.3685684 | 28 | 2250.6 | 19.98790924
151.8 | 0.1266899 | 178.1 | 0.07767117 | 138.7 | 0.06048844 | 0.4774527 | 167.5 | 0.07304841 | 0.5765921 | 18.3 | 0.007980811 | 944 | 0.4116877 | 694.6 | 0.3029219 | 28 | 2293 | 36.34986
309.9 | 0.1815947 | 142.8 | 0.06158092 | 111.2 | 0.04795377 | 0.2640703 | 167.8 | 0.0723619 | 0.3984802 | 22.1 | 0.009530381 | 913.9 | 0.3941093 | 651.2 | 0.2808228 | 28 | 2318.9 | 38.21559
143.6 | 0.1395706 | 0 | 0 | 174.9 | 0.0766433 | 0.5491366 | 158.4 | 0.0694128 | 0.4973312 | 17.9 | 0.007843996 | 942.7 | 0.4131025 | 844.5 | 0.3700701 | 28 | 2282 | 15.42357812
303.6 | 0.1330878 | 139.9 | 0.06132737 | 0 | 0 | 0 | 213.5 | 0.09359109 | 0.7032279 | 6.2 | 0.002717868 | 895.5 | 0.3925565 | 722.5 | 0.3167193 | 28 | 2281.2 | 33.41959
374.3 | 0.1616986 | 0 | 0 | 0 | 0 | 0 | 190.2 | 0.08216693 | 0.5081485 | 6.7 | 0.002894419 | 1013.2 | 0.4377052 | 730.4 | 0.3155348 | 28 | 2314.8 | 39.05606
158.6 | 0.120091 | 148.9 | 0.06511852 | 116 | 0.05073034 | 0.4224326 | 175.1 | 0.07657658 | 0.6376548 | 15 | 0.006559958 | 953.3 | 0.4169072 | 719.7 | 0.3147468 | 28 | 2286.6 | 27.68108
152.6 | 0.06683309 | 238.7 | 0.1045417 | 0 | 0 | 0 | 200 | 0.08759252 | 1.310616 | 6.3 | 0.002759164 | 1001.8 | 0.4387509 | 683.9 | 0.2995226 | 28 | 2283.3 | 26.85992
310 | 0.1319711 | 142.8 | 0.06079183 | 0 | 0 | 0 | 167.9 | 0.07147722 | 0.5416129 | 10 | 0.004257131 | 914.3 | 0.3892295 | 804 | 0.3422733 | 28 | 2349 | 45.30478
304.8 | 0.1777739 | 0 | 0 | 99.6 | 0.04378407 | 0.2462908 | 196 | 0.08616142 | 0.4846686 | 9.8 | 0.004308071 | 959.4 | 0.4217514 | 705.2 | 0.3100053 | 28 | 2274.8 | 30.12320644
150.9 | 0.1470743 | 0 | 0 | 183.9 | 0.08078545 | 0.5492832 | 166.6 | 0.07318573 | 0.4976105 | 11.6 | 0.005095765 | 991.2 | 0.4354244 | 772.2 | 0.3392198 | 28 | 2276.4 | 15.56975
141.9 | 0.1185767 | 166.6 | 0.07273521 | 129.7 | 0.05662519 | 0.4775405 | 173.5 | 0.07574765 | 0.6388071 | 10.9 | 0.004758786 | 882.6 | 0.3853307 | 785.3 | 0.3428509 | 28 | 2290.5 | 44.61186
297.8 | 0.1772745 | 137.2 | 0.060099 | 106.9 | 0.04682641 | 0.2641463 | 201.3 | 0.08817732 | 0.4974055 | 6 | 0.002628236 | 878.4 | 0.3847738 | 655.3 | 0.2870472 | 28 | 2282.9 | 53.52471
321.3 | 0.1382173 | 164.2 | 0.07063581 | 0 | 0 | 0 | 190.5 | 0.08194958 | 0.5929038 | 4.6 | 0.001978835 | 870 | 0.3742579 | 774 | 0.3329605 | 28 | 2324.6 | 57.21823
366 | 0.1569401 | 187 | 0.08018524 | 0 | 0 | 0 | 191.3 | 0.08202907 | 0.5226776 | 6.6 | 0.002830067 | 824.3 | 0.3534583 | 756.9 | 0.3245573 | 28 | 2332.1 | 65.90908
279.8 | 0.1638087 | 128.9 | 0.05553641 | 100.4 | 0.04325722 | 0.2640715 | 172.4 | 0.07427833 | 0.4534456 | 9.5 | 0.004093063 | 825.1 | 0.3554933 | 804.9 | 0.3467902 | 28 | 2321 | 52.82696
252.1 | 0.1434889 | 97.1 | 0.04251686 | 75.6 | 0.03310272 | 0.2306988 | 193.8 | 0.08485857 | 0.5913946 | 8.3 | 0.003634294 | 835.5 | 0.3658376 | 821.4 | 0.3596637 | 28 | 2283.8 | 33.3996
164.6 | 0.1393497 | 0 | 0 | 150.4 | 0.06653395 | 0.4774603 | 181.6 | 0.08033621 | 0.5765079 | 11.7 | 0.005175846 | 1023.3 | 0.4526875 | 728.9 | 0.3224508 | 28 | 2260.5 | 18.03393
155.6 | 0.06736514 | 243.5 | 0.1054204 | 0 | 0 | 0 | 180.3 | 0.07805871 | 1.15874 | 10.7 | 0.004632436 | 1022 | 0.4424626 | 697.7 | 0.3020608 | 28 | 2309.8 | 37.36339
160.2 | 0.1364182 | 188 | 0.0836485 | 146.4 | 0.06513904 | 0.4774951 | 203.2 | 0.09041157 | 0.6627528 | 11.3 | 0.005027809 | 828.7 | 0.3687208 | 709.7 | 0.3157731 | 28 | 2247.5 | 35.31427
298.1 | 0.1767606 | 0 | 0 | 107 | 0.04668819 | 0.2641323 | 186.4 | 0.08133345 | 0.4601333 | 6.1 | 0.002661663 | 879 | 0.3835413 | 815.2 | 0.3557029 | 28 | 2291.8 | 42.6440906
317.9 | 0.1969073 | 0 | 0 | 126.5 | 0.05605033 | 0.2846535 | 209.7 | 0.09291506 | 0.4718722 | 5.7 | 0.002525588 | 860.5 | 0.3812752 | 736.6 | 0.3263769 | 28 | 2256.9 | 40.06200298
287.3 | 0.1658256 | 120.5 | 0.05241865 | 93.9 | 0.0408474 | 0.2463274 | 187.6 | 0.0816078 | 0.4921301 | 9.2 | 0.004002088 | 904.4 | 0.3934227 | 695.9 | 0.3027232 | 28 | 2298.8 | 43.79827
325.6 | 0.1387599 | 166.4 | 0.07091413 | 0 | 0 | 0 | 174 | 0.07415299 | 0.534398 | 8.9 | 0.003792883 | 881.6 | 0.3757085 | 790 | 0.3366716 | 28 | 2346.5 | 61.23581094
355.9 | 0.2180487 | 0 | 0 | 141.6 | 0.06206171 | 0.2846231 | 193.3 | 0.08472125 | 0.3885427 | 11 | 0.004821178 | 801.4 | 0.3512447 | 778.4 | 0.3411641 | 28 | 2281.6 | 40.8686899
132 | 0.1281109 | 206.5 | 0.09032061 | 160.9 | 0.07037572 | 0.5493342 | 178.9 | 0.0782487 | 0.6107887 | 5.5 | 0.002405634 | 866.9 | 0.3791716 | 735.6 | 0.3217426 | 28 | 2286.3 | 33.30652
322.5 | 0.138656 | 148.6 | 0.06388925 | 0 | 0 | 0 | 185.8 | 0.07988306 | 0.576124 | 8.5 | 0.003654499 | 951 | 0.408874 | 709.5 | 0.3050432 | 28 | 2325.9 | 52.42638
164.2 | 0.1616668 | 0 | 0 | 200.1 | 0.08879915 | 0.5492726 | 181.2 | 0.08041182 | 0.4973923 | 12.6 | 0.005591551 | 849.3 | 0.3768971 | 846 | 0.3754327 | 28 | 2253.4 | 15.09125
313.8 | 0.1842219 | 0 | 0 | 112.6 | 0.04864771 | 0.2640713 | 169.9 | 0.07340361 | 0.3984522 | 10.1 | 0.004363605 | 925.3 | 0.3997667 | 782.9 | 0.3382442 | 28 | 2314.6 | 38.46104
321.4 | 0.1959356 | 0 | 0 | 127.9 | 0.05577602 | 0.284665 | 182.5 | 0.07958659 | 0.4061874 | 11.5 | 0.005015045 | 870.1 | 0.3794427 | 779.7 | 0.3400201 | 28 | 2293.1 | 37.26549
139.7 | 0.1216561 | 163.9 | 0.07456779 | 127.7 | 0.05809827 | 0.4775617 | 236.7 | 0.1076888 | 0.8851907 | 5.8 | 0.002638763 | 868.6 | 0.3951774 | 655.6 | 0.2982712 | 28 | 2198 | 35.22532884
288.4 | 0.1237131 | 121 | 0.0519046 | 0 | 0 | 0 | 177.4 | 0.07609815 | 0.6151179 | 7 | 0.003002745 | 907.9 | 0.3894561 | 829.5 | 0.3558253 | 28 | 2331.2 | 42.14008
298.2 | 0.1801049 | 0 | 0 | 107 | 0.04755978 | 0.2640671 | 209.7 | 0.09320829 | 0.5175222 | 11.1 | 0.004933772 | 879.6 | 0.3909681 | 744.2 | 0.330785 | 28 | 2249.8 | 31.87516
264.5 | 0.1535164 | 111 | 0.04854794 | 86.5 | 0.0378324 | 0.2464387 | 195.5 | 0.0855056 | 0.5569801 | 5.9 | 0.002580476 | 832.6 | 0.3641533 | 790.4 | 0.3456963 | 28 | 2286.4 | 41.54231
159.8 | 0.06864556 | 250 | 0.1073929 | 0 | 0 | 0 | 168.4 | 0.07233988 | 1.053817 | 12.2 | 0.005240775 | 1049.3 | 0.4507496 | 688.2 | 0.2956313 | 28 | 2327.9 | 39.45595
166 | 0.07194868 | 259.7 | 0.1125607 | 0 | 0 | 0 | 183.2 | 0.07940361 | 1.103614 | 12.7 | 0.005504508 | 858.8 | 0.3722261 | 826.8 | 0.3583564 | 28 | 2307.2 | 37.91704
276.4 | 0.1587721 | 116 | 0.05022515 | 90.3 | 0.03909768 | 0.2462503 | 179.6 | 0.07776238 | 0.4897737 | 8.9 | 0.003853481 | 870.1 | 0.3767319 | 768.3 | 0.332655 | 28 | 2309.6 | 44.28435
322.2 | 0.1923973 | 0 | 0 | 115.6 | 0.05080202 | 0.2640475 | 196 | 0.08613492 | 0.447693 | 10.4 | 0.004570424 | 817.9 | 0.3594375 | 813.4 | 0.3574599 | 28 | 2275.5 | 31.17879
148.5 | 0.1133748 | 139.4 | 0.06147198 | 108.6 | 0.04788993 | 0.4224037 | 192.7 | 0.08497597 | 0.7495138 | 6.1 | 0.00268995 | 892.4 | 0.3935265 | 780 | 0.3439608 | 28 | 2267.7 | 23.6966
159.1 | 0.0688387 | 186.7 | 0.08078055 | 0 | 0 | 0 | 175.6 | 0.07597785 | 1.103708 | 11.3 | 0.004889235 | 989.6 | 0.4281758 | 788.9 | 0.3413378 | 28 | 2311.2 | 32.76804
260.9 | 0.1491055 | 100.5 | 0.04417777 | 78.3 | 0.0344191 | 0.2308373 | 200.6 | 0.0881797 | 0.5913915 | 8.6 | 0.003780386 | 864.5 | 0.3800167 | 761.5 | 0.33474 | 28 | 2274.9 | 32.40124

## Transformed Data
Cementitious_Ratio (by mass) | Blast_Furnace_Slag_Ratio (by mass) | Fly_Ash_Ratio (of total cementitious materials, by mass) | Water-to-Cementitious_Ratio | Superplasticizer_Ratio (by mass) | Coarse_Aggregate_Ratio (by mass) | Sand_Ratio (by mass) | Age (day) | Concrete compressive strength(MPa, megapascals)
0.2230944 | 0 | 0 | 0.3 | 0.001032844 | 0.4296633 | 0.2792811 | 28 | 79.98611076
0.2217204 | 0 | 0 | 0.3 | 0.001026483 | 0.4331759 | 0.2775611 | 28 | 61.88736576
0.14917 | 0.06393001 | 0 | 0.6857143 | 0 | 0.4181247 | 0.2664872 | 270 | 40.26954
0.14917 | 0.06393001 | 0 | 0.6857143 | 0 | 0.4181247 | 0.2664872 | 365 | 41.05278
0.08534961 | 0.05689974 | 0 | 0.9667674 | 0 | 0.4204736 | 0.3547638 | 360 | 44.29608
0.120362 | 0.05158371 | 0 | 0.8571429 | 0 | 0.4217195 | 0.3031674 | 90 | 47.02985
0.17048 | 0.04262001 | 0 | 0.6 | 0 | 0.4181247 | 0.2664872 | 365 | 43.6983
0.17048 | 0.04262001 | 0 | 0.6 | 0 | 0.4181247 | 0.2664872 | 28 | 36.44777
0.120362 | 0.05158371 | 0 | 0.8571429 | 0 | 0.4217195 | 0.3031674 | 28 | 45.85429
0.2131 | 0 | 0 | 0.48 | 0 | 0.4181247 | 0.2664872 | 28 | 39.28978986
0.08534961 | 0.05689974 | 0 | 0.9667674 | 0 | 0.4204736 | 0.3547638 | 90 | 38.07424
0.08534961 | 0.05689974 | 0 | 0.9667674 | 0 | 0.4204736 | 0.3547638 | 28 | 28.02168
0.19179 | 0.02131 | 0 | 0.5333333 | 0 | 0.4181247 | 0.2664872 | 270 | 43.01296026
0.08597285 | 0.08597285 | 0 | 1.2 | 0 | 0.4217195 | 0.3031674 | 90 | 42.32693164
0.1375566 | 0.03438914 | 0 | 0.75 | 0 | 0.4217195 | 0.3031674 | 28 | 47.81378
0.1719457 | 0 | 0 | 0.6 | 0 | 0.4217195 | 0.3031674 | 90 | 52.90832
0.05829053 | 0.0874358 | 0 | 1.375358 | 0 | 0.437179 | 0.3369243 | 90 | 39.35805
0.1547511 | 0.01719457 | 0 | 0.6666667 | 0 | 0.4217195 | 0.3031674 | 365 | 56.14196
0.17048 | 0.04262001 | 0 | 0.6 | 0 | 0.4181247 | 0.2664872 | 90 | 40.56325
0.2131 | 0 | 0 | 0.48 | 0 | 0.4181247 | 0.2664872 | 180 | 42.62065
0.19179 | 0.02131 | 0 | 0.5333333 | 0 | 0.4181247 | 0.2664872 | 180 | 41.83671
0.05829053 | 0.0874358 | 0 | 1.375358 | 0 | 0.437179 | 0.3369243 | 28 | 28.23748958
0.05829053 | 0.0874358 | 0 | 1.375358 | 0 | 0.437179 | 0.3369243 | 3 | 8.06342182
0.05829053 | 0.0874358 | 0 | 1.375358 | 0 | 0.437179 | 0.3369243 | 180 | 44.20782
0.1719457 | 0 | 0 | 0.6 | 0 | 0.4217195 | 0.3031674 | 365 | 52.5167
0.1719457 | 0 | 0 | 0.6 | 0 | 0.4217195 | 0.3031674 | 270 | 53.30063
0.17048 | 0.04262001 | 0 | 0.6 | 0 | 0.4181247 | 0.2664872 | 270 | 41.15137506
0.1547511 | 0.01719457 | 0 | 0.6666667 | 0 | 0.4217195 | 0.3031674 | 180 | 52.1243856
0.19179 | 0.02131 | 0 | 0.5333333 | 0 | 0.4181247 | 0.2664872 | 28 | 37.42752
0.2131 | 0 | 0 | 0.48 | 0 | 0.4181247 | 0.2664872 | 7 | 38.60376124
0.1375566 | 0.03438914 | 0 | 0.75 | 0 | 0.4217195 | 0.3031674 | 365 | 55.26012
0.120362 | 0.05158371 | 0 | 0.8571429 | 0 | 0.4217195 | 0.3031674 | 365 | 52.90832
0.08534961 | 0.05689974 | 0 | 0.9667674 | 0 | 0.4204736 | 0.3547638 | 180 | 41.7195
0.2131 | 0 | 0 | 0.48 | 0 | 0.4181247 | 0.2664872 | 270 | 42.13112
0.08597285 | 0.08597285 | 0 | 1.2 | 0 | 0.4217195 | 0.3031674 | 365 | 53.69225
0.10655 | 0.10655 | 0 | 0.96 | 0 | 0.4181247 | 0.2664872 | 270 | 38.40795
0.10655 | 0.10655 | 0 | 0.96 | 0 | 0.4181247 | 0.2664872 | 28 | 30.07977
0.14917 | 0.06393001 | 0 | 0.6857143 | 0 | 0.4181247 | 0.2664872 | 90 | 37.72192
0.2131 | 0 | 0 | 0.48 | 0 | 0.4181247 | 0.2664872 | 90 | 42.22903
0.10655 | 0.10655 | 0 | 0.96 | 0 | 0.4181247 | 0.2664872 | 180 | 36.25196
0.1547511 | 0.01719457 | 0 | 0.6666667 | 0 | 0.4217195 | 0.3031674 | 90 | 50.45930106
0.19179 | 0.02131 | 0 | 0.5333333 | 0 | 0.4181247 | 0.2664872 | 365 | 43.6983
0.10655 | 0.10655 | 0 | 0.96 | 0 | 0.4181247 | 0.2664872 | 365 | 38.99538
0.1719457 | 0 | 0 | 0.6 | 0 | 0.4217195 | 0.3031674 | 180 | 53.10413
0.19179 | 0.02131 | 0 | 0.5333333 | 0 | 0.4181247 | 0.2664872 | 90 | 41.543
0.19179 | 0.02131 | 0 | 0.5333333 | 0 | 0.4181247 | 0.2664872 | 7 | 35.0764
0.1457263 | 0 | 0 | 0.5501433 | 0 | 0.437179 | 0.3369243 | 3 | 15.04919
0.17048 | 0.04262001 | 0 | 0.6 | 0 | 0.4181247 | 0.2664872 | 180 | 40.75906
0.10655 | 0.10655 | 0 | 0.96 | 0 | 0.4181247 | 0.2664872 | 7 | 26.258
0.17048 | 0.04262001 | 0 | 0.6 | 0 | 0.4181247 | 0.2664872 | 7 | 32.82319
0.14917 | 0.06393001 | 0 | 0.6857143 | 0 | 0.4181247 | 0.2664872 | 180 | 39.77931782
0.08597285 | 0.08597285 | 0 | 1.2 | 0 | 0.4217195 | 0.3031674 | 180 | 46.93194
0.10655 | 0.10655 | 0 | 0.96 | 0 | 0.4181247 | 0.2664872 | 90 | 33.11691
0.1375566 | 0.03438914 | 0 | 0.75 | 0 | 0.4217195 | 0.3031674 | 90 | 49.18515
0.05829053 | 0.0874358 | 0 | 1.375358 | 0 | 0.437179 | 0.3369243 | 7 | 14.58931216
0.08534961 | 0.05689974 | 0 | 0.9667674 | 0 | 0.4204736 | 0.3547638 | 7 | 14.63826
0.2131 | 0 | 0 | 0.48 | 0 | 0.4181247 | 0.2664872 | 365 | 41.93462
0.08534961 | 0.05689974 | 0 | 0.9667674 | 0 | 0.4204736 | 0.3547638 | 3 | 9.131420144
0.1375566 | 0.03438914 | 0 | 0.75 | 0 | 0.4217195 | 0.3031674 | 180 | 50.94882902
0.14917 | 0.06393001 | 0 | 0.6857143 | 0 | 0.4181247 | 0.2664872 | 28 | 33.01900564
0.1375566 | 0.03438914 | 0 | 0.75 | 0 | 0.4217195 | 0.3031674 | 270 | 54.37828
0.120362 | 0.05158371 | 0 | 0.8571429 | 0 | 0.4217195 | 0.3031674 | 270 | 51.73276
0.1334137 | 0 | 0 | 0.6193548 | 0 | 0.417886 | 0.3660699 | 3 | 9.86640156
0.08597285 | 0.08597285 | 0 | 1.2 | 0 | 0.4217195 | 0.3031674 | 270 | 50.65511
0.120362 | 0.05158371 | 0 | 0.8571429 | 0 | 0.4217195 | 0.3031674 | 180 | 48.69562
0.1547511 | 0.01719457 | 0 | 0.6666667 | 0 | 0.4217195 | 0.3031674 | 270 | 55.06431
0.05829053 | 0.0874358 | 0 | 1.375358 | 0 | 0.437179 | 0.3369243 | 360 | 44.69804
0.14917 | 0.06393001 | 0 | 0.6857143 | 0 | 0.4181247 | 0.2664872 | 7 | 30.27558
0.08597285 | 0.08597285 | 0 | 1.2 | 0 | 0.4217195 | 0.3031674 | 28 | 40.85697
0.1901215 | 0 | 0 | 0.3010309 | 0 | 0.4390435 | 0.3136025 | 28 | 71.98818916
0.1541505 | 0.07798203 | 0 | 0.4548128 | 0.004162888 | 0.381708 | 0.3118869 | 3 | 34.39795764
0.1295538 | 0.1084233 | 0 | 0.560166 | 0.003556217 | 0.4329074 | 0.2529876 | 3 | 28.79941252
0.1741446 | 0.04355665 | 0 | 0.3611765 | 0.00676091 | 0.3491498 | 0.3634911 | 3 | 33.39821744
0.174109 | 0.04354773 | 0 | 0.3562353 | 0.007619828 | 0.3834494 | 0.3292503 | 3 | 36.3009114
0.1522224 | 0.03807591 | 0 | 0.3376 | 0.009498681 | 0.34589 | 0.4029227 | 3 | 28.99936056
0.1964921 | 0.04914371 | 0 | 0.3812632 | 0.003681641 | 0.3524861 | 0.3232812 | 3 | 37.79707432
0.1915224 | 0.04786018 | 0 | 0.2938166 | 0.0131493 | 0.3479664 | 0.3432293 | 3 | 40.1964508
0.1741446 | 0.04355665 | 0 | 0.3611765 | 0.00676091 | 0.3491498 | 0.3634911 | 3 | 33.39821744
0.1596877 | 0.03990138 | 0 | 0.4063304 | 0.004972262 | 0.3501541 | 0.3803986 | 3 | 28.096147
0.2171141 | 0 | 0 | 0.2668925 | 0.01152384 | 0.3482081 | 0.3652078 | 3 | 41.2996124
0.1741446 | 0.04355665 | 0 | 0.3611765 | 0.00676091 | 0.3491498 | 0.3634911 | 3 | 33.39821744
0.1309886 | 0.08731202 | 0 | 0.488394 | 0.005875586 | 0.3501109 | 0.3617388 | 3 | 25.2003478
0.1637193 | 0.03858691 | 0 | 0.3668492 | 0.004645098 | 0.3857876 | 0.3472007 | 3 | 41.09966436
0.1493041 | 0.07782261 | 0 | 0.4547711 | 0.004776414 | 0.3889895 | 0.3112081 | 3 | 35.3011712
0.1346954 | 0.1176764 | 0 | 0.5678097 | 0.004285952 | 0.3922686 | 0.2745922 | 3 | 28.29609504
0.1555455 | 0.06197229 | 0 | 0.4055336 | 0.006516928 | 0.4649152 | 0.2479711 | 3 | 28.59946448
0.1493041 | 0.07782261 | 0 | 0.4547711 | 0.004776414 | 0.3889895 | 0.3112081 | 3 | 35.3011712
0.1167904 | 0.08195317 | 0 | 0.5054139 | 0.004568818 | 0.4098066 | 0.3278535 | 3 | 24.40055564
0.1493041 | 0.07782261 | 0 | 0.4547711 | 0.004776414 | 0.3889895 | 0.3112081 | 3 | 35.3011712
0.1824681 | 0.07356914 | 0 | 0.4236902 | 0.004613658 | 0.3678041 | 0.294235 | 3 | 39.300132
0.1593184 | 0.07722797 | 0 | 0.3741985 | 0.008989499 | 0.3860172 | 0.3088301 | 3 | 40.59634688
0.1493041 | 0.07782261 | 0 | 0.4547711 | 0.004776414 | 0.3889895 | 0.3112081 | 3 | 35.3011712
0.1401028 | 0.07836471 | 0 | 0.5176088 | 0.003938967 | 0.3916991 | 0.3133759 | 3 | 24.0971862
0.1541505 | 0.07798203 | 0 | 0.4548128 | 0.004162888 | 0.381708 | 0.3118869 | 7 | 46.20178676
0.1295538 | 0.1084233 | 0 | 0.560166 | 0.003556217 | 0.4329074 | 0.2529876 | 7 | 42.79577532
0.1741446 | 0.04355665 | 0 | 0.3611765 | 0.00676091 | 0.3491498 | 0.3634911 | 7 | 49.20100736
0.174109 | 0.04354773 | 0 | 0.3562353 | 0.007619828 | 0.3834494 | 0.3292503 | 7 | 46.80163088
0.1522224 | 0.03807591 | 0 | 0.3376 | 0.009498681 | 0.34589 | 0.4029227 | 7 | 45.69846928
0.1964921 | 0.04914371 | 0 | 0.3812632 | 0.003681641 | 0.3524861 | 0.3232812 | 7 | 55.59934464
0.1915224 | 0.04786018 | 0 | 0.2938166 | 0.0131493 | 0.3479664 | 0.3432293 | 7 | 54.89607912
0.1741446 | 0.04355665 | 0 | 0.3611765 | 0.00676091 | 0.3491498 | 0.3634911 | 7 | 49.20100736
0.1596877 | 0.03990138 | 0 | 0.4063304 | 0.004972262 | 0.3501541 | 0.3803986 | 7 | 34.90127512
0.2171141 | 0 | 0 | 0.2668925 | 0.01152384 | 0.3482081 | 0.3652078 | 7 | 46.89815752
0.1741446 | 0.04355665 | 0 | 0.3611765 | 0.00676091 | 0.3491498 | 0.3634911 | 7 | 49.20100736
0.1309886 | 0.08731202 | 0 | 0.488394 | 0.005875586 | 0.3501109 | 0.3617388 | 7 | 33.39821744
0.1637193 | 0.03858691 | 0 | 0.3668492 | 0.004645098 | 0.3857876 | 0.3472007 | 7 | 54.09628696
0.1493041 | 0.07782261 | 0 | 0.4547711 | 0.004776414 | 0.3889895 | 0.3112081 | 7 | 55.89581932
0.1346954 | 0.1176764 | 0 | 0.5678097 | 0.004285952 | 0.3922686 | 0.2745922 | 7 | 49.80085148
0.1555455 | 0.06197229 | 0 | 0.4055336 | 0.006516928 | 0.4649152 | 0.2479711 | 7 | 47.09810556
0.1493041 | 0.07782261 | 0 | 0.4547711 | 0.004776414 | 0.3889895 | 0.3112081 | 7 | 55.89581932
0.1167904 | 0.08195317 | 0 | 0.5054139 | 0.004568818 | 0.4098066 | 0.3278535 | 7 | 37.99702236
0.1493041 | 0.07782261 | 0 | 0.4547711 | 0.004776414 | 0.3889895 | 0.3112081 | 7 | 55.89581932
0.1824681 | 0.07356914 | 0 | 0.4236902 | 0.004613658 | 0.3678041 | 0.294235 | 7 | 56.09576736
0.1593184 | 0.07722797 | 0 | 0.3741985 | 0.008989499 | 0.3860172 | 0.3088301 | 7 | 59.09498796
0.1493041 | 0.07782261 | 0 | 0.4547711 | 0.004776414 | 0.3889895 | 0.3112081 | 7 | 22.89749796
0.1401028 | 0.07836471 | 0 | 0.5176088 | 0.003938967 | 0.3916991 | 0.3133759 | 7 | 35.10122316
0.1541505 | 0.07798203 | 0 | 0.4548128 | 0.004162888 | 0.381708 | 0.3118869 | 28 | 61.09446836
0.1295538 | 0.1084233 | 0 | 0.560166 | 0.003556217 | 0.4329074 | 0.2529876 | 28 | 59.79825348
0.1741446 | 0.04355665 | 0 | 0.3611765 | 0.00676091 | 0.3491498 | 0.3634911 | 28 | 60.2946762
0.174109 | 0.04354773 | 0 | 0.3562353 | 0.007619828 | 0.3834494 | 0.3292503 | 28 | 61.79773388
0.1522224 | 0.03807591 | 0 | 0.3376 | 0.009498681 | 0.34589 | 0.4029227 | 28 | 56.69561148
0.1964921 | 0.04914371 | 0 | 0.3812632 | 0.003681641 | 0.3524861 | 0.3232812 | 28 | 68.29949256
0.1915224 | 0.04786018 | 0 | 0.2938166 | 0.0131493 | 0.3479664 | 0.3432293 | 28 | 66.89985628
0.1741446 | 0.04355665 | 0 | 0.3611765 | 0.00676091 | 0.3491498 | 0.3634911 | 28 | 60.2946762
0.1596877 | 0.03990138 | 0 | 0.4063304 | 0.004972262 | 0.3501541 | 0.3803986 | 28 | 50.69717028
0.2171141 | 0 | 0 | 0.2668925 | 0.01152384 | 0.3482081 | 0.3652078 | 28 | 56.3991368
0.1741446 | 0.04355665 | 0 | 0.3611765 | 0.00676091 | 0.3491498 | 0.3634911 | 28 | 60.2946762
0.1309886 | 0.08731202 | 0 | 0.488394 | 0.005875586 | 0.3501109 | 0.3617388 | 28 | 55.49592324
0.1637193 | 0.03858691 | 0 | 0.3668492 | 0.004645098 | 0.3857876 | 0.3472007 | 28 | 68.4994406
0.1493041 | 0.07782261 | 0 | 0.4547711 | 0.004776414 | 0.3889895 | 0.3112081 | 28 | 71.29871316
0.1346954 | 0.1176764 | 0 | 0.5678097 | 0.004285952 | 0.3922686 | 0.2745922 | 28 | 74.69782984
0.1555455 | 0.06197229 | 0 | 0.4055336 | 0.006516928 | 0.4649152 | 0.2479711 | 28 | 52.20022796
0.1493041 | 0.07782261 | 0 | 0.4547711 | 0.004776414 | 0.3889895 | 0.3112081 | 28 | 71.29871316
0.1167904 | 0.08195317 | 0 | 0.5054139 | 0.004568818 | 0.4098066 | 0.3278535 | 28 | 67.69964844
0.1493041 | 0.07782261 | 0 | 0.4547711 | 0.004776414 | 0.3889895 | 0.3112081 | 28 | 71.29871316
0.1824681 | 0.07356914 | 0 | 0.4236902 | 0.004613658 | 0.3678041 | 0.294235 | 28 | 65.99664272
0.1593184 | 0.07722797 | 0 | 0.3741985 | 0.008989499 | 0.3860172 | 0.3088301 | 28 | 74.4978818
0.1493041 | 0.07782261 | 0 | 0.4547711 | 0.004776414 | 0.3889895 | 0.3112081 | 28 | 71.29871316
0.1401028 | 0.07836471 | 0 | 0.5176088 | 0.003938967 | 0.3916991 | 0.3133759 | 28 | 49.89737812
0.1541505 | 0.07798203 | 0 | 0.4548128 | 0.004162888 | 0.381708 | 0.3118869 | 56 | 63.3973182
0.1295538 | 0.1084233 | 0 | 0.560166 | 0.003556217 | 0.4329074 | 0.2529876 | 56 | 64.90037588
0.1741446 | 0.04355665 | 0 | 0.3611765 | 0.00676091 | 0.3491498 | 0.3634911 | 56 | 64.30053176
0.174109 | 0.04354773 | 0 | 0.3562353 | 0.007619828 | 0.3834494 | 0.3292503 | 56 | 64.90037588
0.1522224 | 0.03807591 | 0 | 0.3376 | 0.009498681 | 0.34589 | 0.4029227 | 56 | 60.19814956
0.1964921 | 0.04914371 | 0 | 0.3812632 | 0.003681641 | 0.3524861 | 0.3232812 | 56 | 72.29845336
0.1915224 | 0.04786018 | 0 | 0.2938166 | 0.0131493 | 0.3479664 | 0.3432293 | 56 | 69.29923276
0.1741446 | 0.04355665 | 0 | 0.3611765 | 0.00676091 | 0.3491498 | 0.3634911 | 56 | 64.30053176
0.1596877 | 0.03990138 | 0 | 0.4063304 | 0.004972262 | 0.3501541 | 0.3803986 | 56 | 55.19944856
0.2171141 | 0 | 0 | 0.2668925 | 0.01152384 | 0.3482081 | 0.3652078 | 56 | 58.79851328
0.1741446 | 0.04355665 | 0 | 0.3611765 | 0.00676091 | 0.3491498 | 0.3634911 | 56 | 64.30053176
0.1309886 | 0.08731202 | 0 | 0.488394 | 0.005875586 | 0.3501109 | 0.3617388 | 56 | 66.10006412
0.1637193 | 0.03858691 | 0 | 0.3668492 | 0.004645098 | 0.3857876 | 0.3472007 | 56 | 73.69808964
0.1493041 | 0.07782261 | 0 | 0.4547711 | 0.004776414 | 0.3889895 | 0.3112081 | 56 | 77.29715436
0.1346954 | 0.1176764 | 0 | 0.5678097 | 0.004285952 | 0.3922686 | 0.2745922 | 56 | 80.19984832
0.1555455 | 0.06197229 | 0 | 0.4055336 | 0.006516928 | 0.4649152 | 0.2479711 | 56 | 54.89607912
0.1493041 | 0.07782261 | 0 | 0.4547711 | 0.004776414 | 0.3889895 | 0.3112081 | 56 | 77.29715436
0.1167904 | 0.08195317 | 0 | 0.5054139 | 0.004568818 | 0.4098066 | 0.3278535 | 56 | 72.99482412
0.1493041 | 0.07782261 | 0 | 0.4547711 | 0.004776414 | 0.3889895 | 0.3112081 | 56 | 77.29715436
0.1824681 | 0.07356914 | 0 | 0.4236902 | 0.004613658 | 0.3678041 | 0.294235 | 56 | 71.69860924
0.1593184 | 0.07722797 | 0 | 0.3741985 | 0.008989499 | 0.3860172 | 0.3088301 | 56 | 79.40005616
0.1493041 | 0.07782261 | 0 | 0.4547711 | 0.004776414 | 0.3889895 | 0.3112081 | 56 | 77.29715436
0.1401028 | 0.07836471 | 0 | 0.5176088 | 0.003938967 | 0.3916991 | 0.3133759 | 56 | 59.89478012
0.1541505 | 0.07798203 | 0 | 0.4548128 | 0.004162888 | 0.381708 | 0.3118869 | 91 | 64.90037588
0.1295538 | 0.1084233 | 0 | 0.560166 | 0.003556217 | 0.4329074 | 0.2529876 | 91 | 66.59648684
0.1741446 | 0.04355665 | 0 | 0.3611765 | 0.00676091 | 0.3491498 | 0.3634911 | 91 | 65.19685056
0.174109 | 0.04354773 | 0 | 0.3562353 | 0.007619828 | 0.3834494 | 0.3292503 | 91 | 66.69990824
0.1522224 | 0.03807591 | 0 | 0.3376 | 0.009498681 | 0.34589 | 0.4029227 | 91 | 62.5009994
0.1964921 | 0.04914371 | 0 | 0.3812632 | 0.003681641 | 0.3524861 | 0.3232812 | 91 | 74.19451236
0.1915224 | 0.04786018 | 0 | 0.2938166 | 0.0131493 | 0.3479664 | 0.3432293 | 91 | 70.69886904
0.1741446 | 0.04355665 | 0 | 0.3611765 | 0.00676091 | 0.3491498 | 0.3634911 | 91 | 65.19685056
0.1596877 | 0.03990138 | 0 | 0.4063304 | 0.004972262 | 0.3501541 | 0.3803986 | 91 | 57.59882504
0.2171141 | 0 | 0 | 0.2668925 | 0.01152384 | 0.3482081 | 0.3652078 | 91 | 59.19840936
0.1741446 | 0.04355665 | 0 | 0.3611765 | 0.00676091 | 0.3491498 | 0.3634911 | 91 | 65.19685056
0.1309886 | 0.08731202 | 0 | 0.488394 | 0.005875586 | 0.3501109 | 0.3617388 | 91 | 68.09954452
0.1637193 | 0.03858691 | 0 | 0.3668492 | 0.004645098 | 0.3857876 | 0.3472007 | 91 | 75.497622
0.1493041 | 0.07782261 | 0 | 0.4547711 | 0.004776414 | 0.3889895 | 0.3112081 | 91 | 79.29663476
0.1555455 | 0.06197229 | 0 | 0.4055336 | 0.006516928 | 0.4649152 | 0.2479711 | 91 | 56.49566344
0.1493041 | 0.07782261 | 0 | 0.4547711 | 0.004776414 | 0.3889895 | 0.3112081 | 91 | 79.29663476
0.1167904 | 0.08195317 | 0 | 0.5054139 | 0.004568818 | 0.4098066 | 0.3278535 | 91 | 76.80073164
0.1493041 | 0.07782261 | 0 | 0.4547711 | 0.004776414 | 0.3889895 | 0.3112081 | 91 | 79.29663476
0.1824681 | 0.07356914 | 0 | 0.4236902 | 0.004613658 | 0.3678041 | 0.294235 | 91 | 73.29819356
0.1593184 | 0.07722797 | 0 | 0.3741985 | 0.008989499 | 0.3860172 | 0.3088301 | 91 | 82.5992248
0.1493041 | 0.07782261 | 0 | 0.4547711 | 0.004776414 | 0.3889895 | 0.3112081 | 91 | 79.29663476
0.1401028 | 0.07836471 | 0 | 0.5176088 | 0.003938967 | 0.3916991 | 0.3133759 | 91 | 67.79617508
0.135747 | 0 | 0.3030123 | 0.5933298 | 0.001897727 | 0.4114919 | 0.3703206 | 3 | 11.57630204
0.135747 | 0 | 0.3030123 | 0.5933298 | 0.001897727 | 0.4114919 | 0.3703206 | 14 | 24.44881896
0.135747 | 0 | 0.3030123 | 0.5933298 | 0.001897727 | 0.4114919 | 0.3703206 | 28 | 24.8900836
0.135747 | 0 | 0.3030123 | 0.5933298 | 0.001897727 | 0.4114919 | 0.3703206 | 56 | 29.44751996
0.135747 | 0 | 0.3030123 | 0.5933298 | 0.001897727 | 0.4114919 | 0.3703206 | 100 | 40.7135578
0.1409371 | 0 | 0.2880112 | 0.6026067 | 0.001960046 | 0.4064467 | 0.3657265 | 3 | 10.38350856
0.1409371 | 0 | 0.2880112 | 0.6026067 | 0.001960046 | 0.4064467 | 0.3657265 | 14 | 22.13907436
0.1409371 | 0 | 0.2880112 | 0.6026067 | 0.001960046 | 0.4064467 | 0.3657265 | 28 | 22.83544512
0.1409371 | 0 | 0.2880112 | 0.6026067 | 0.001960046 | 0.4064467 | 0.3657265 | 56 | 27.66177712
0.1409371 | 0 | 0.2880112 | 0.6026067 | 0.001960046 | 0.4064467 | 0.3657265 | 100 | 34.55653712
0.1240024 | 0 | 0.3405149 | 0.5610434 | 0.003142065 | 0.4227506 | 0.3805343 | 3 | 12.45193656
0.1240024 | 0 | 0.3405149 | 0.5610434 | 0.003142065 | 0.4227506 | 0.3805343 | 14 | 24.98661024
0.1240024 | 0 | 0.3405149 | 0.5610434 | 0.003142065 | 0.4227506 | 0.3805343 | 28 | 25.72434956
0.1240024 | 0 | 0.3405149 | 0.5610434 | 0.003142065 | 0.4227506 | 0.3805343 | 56 | 33.96358776
0.1240024 | 0 | 0.3405149 | 0.5610434 | 0.003142065 | 0.4227506 | 0.3805343 | 100 | 37.34202016
0.1328067 | 0 | 0.396735 | 0.5129714 | 0.003264706 | 0.4579832 | 0.3378193 | 3 | 15.04436632
0.1328067 | 0 | 0.396735 | 0.5129714 | 0.003264706 | 0.4579832 | 0.3378193 | 14 | 21.0634918
0.1328067 | 0 | 0.396735 | 0.5129714 | 0.003264706 | 0.4579832 | 0.3378193 | 28 | 26.40003604
0.1328067 | 0 | 0.396735 | 0.5129714 | 0.003264706 | 0.4579832 | 0.3378193 | 56 | 35.34253976
0.1328067 | 0 | 0.396735 | 0.5129714 | 0.003264706 | 0.4579832 | 0.3378193 | 100 | 40.56876784
0.1415975 | 0 | 0.36447 | 0.5403518 | 0.002414485 | 0.4487802 | 0.3306954 | 3 | 12.47262084
0.1415975 | 0 | 0.36447 | 0.5403518 | 0.002414485 | 0.4487802 | 0.3306954 | 14 | 20.91870184
0.1415975 | 0 | 0.36447 | 0.5403518 | 0.002414485 | 0.4487802 | 0.3306954 | 28 | 24.90387312
0.1415975 | 0 | 0.36447 | 0.5403518 | 0.002414485 | 0.4487802 | 0.3306954 | 56 | 34.20490436
0.1415975 | 0 | 0.36447 | 0.5403518 | 0.002414485 | 0.4487802 | 0.3306954 | 100 | 39.6103962
0.1490689 | 0 | 0.3396979 | 0.5612438 | 0.001981707 | 0.440598 | 0.3246874 | 3 | 10.0318758
0.1490689 | 0 | 0.3396979 | 0.5612438 | 0.001981707 | 0.440598 | 0.3246874 | 14 | 20.08443588
0.1490689 | 0 | 0.3396979 | 0.5612438 | 0.001981707 | 0.440598 | 0.3246874 | 28 | 24.48329276
0.1490689 | 0 | 0.3396979 | 0.5612438 | 0.001981707 | 0.440598 | 0.3246874 | 56 | 31.53663224
0.1490689 | 0 | 0.3396979 | 0.5612438 | 0.001981707 | 0.440598 | 0.3246874 | 100 | 35.34253976
0.1326863 | 0 | 0.3967419 | 0.5129627 | 0.004154857 | 0.4575809 | 0.3375148 | 3 | 9.4458212
0.1326863 | 0 | 0.3967419 | 0.5129627 | 0.004154857 | 0.4575809 | 0.3375148 | 14 | 22.7182342
0.1326863 | 0 | 0.3967419 | 0.5129627 | 0.004154857 | 0.4575809 | 0.3375148 | 28 | 28.46846404
0.1326863 | 0 | 0.3967419 | 0.5129627 | 0.004154857 | 0.4575809 | 0.3375148 | 56 | 38.56239268
0.1326863 | 0 | 0.3967419 | 0.5129627 | 0.004154857 | 0.4575809 | 0.3375148 | 100 | 40.38950408
0.1402129 | 0 | 0.495719 | 0.5357663 | 0.001911452 | 0.4506599 | 0.3320945 | 3 | 10.76272036
0.1402129 | 0 | 0.495719 | 0.5357663 | 0.001911452 | 0.4506599 | 0.3320945 | 14 | 25.48303296
0.1402129 | 0 | 0.495719 | 0.5357663 | 0.001911452 | 0.4506599 | 0.3320945 | 28 | 21.53923024
0.1402129 | 0 | 0.495719 | 0.5357663 | 0.001911452 | 0.4506599 | 0.3320945 | 56 | 28.62704352
0.1402129 | 0 | 0.495719 | 0.5357663 | 0.001911452 | 0.4506599 | 0.3320945 | 100 | 33.5430074
0.1417778 | 0.01798183 | 0.4937911 | 0.36696 | 0.002444298 | 0.4524088 | 0.3333604 | 3 | 7.74971024
0.1417778 | 0.01798183 | 0.4937911 | 0.36696 | 0.002444298 | 0.4524088 | 0.3333604 | 14 | 17.8229546
0.1417778 | 0.01798183 | 0.4937911 | 0.36696 | 0.002444298 | 0.4524088 | 0.3333604 | 28 | 24.24197616
0.1417778 | 0.01798183 | 0.4937911 | 0.36696 | 0.002444298 | 0.4524088 | 0.3333604 | 56 | 32.8535314
0.1417778 | 0.01798183 | 0.4937911 | 0.36696 | 0.002444298 | 0.4524088 | 0.3333604 | 100 | 39.2311844
0.1002639 | 0.04126631 | 0.1028838 | 0.7627503 | 0.002887169 | 0.4485634 | 0.330543 | 3 | 17.9953236
0.1002639 | 0.04126631 | 0.1028838 | 0.7627503 | 0.002887169 | 0.4485634 | 0.330543 | 14 | 30.38520732
0.1002639 | 0.04126631 | 0.1028838 | 0.7627503 | 0.002887169 | 0.4485634 | 0.330543 | 28 | 45.70536404
0.1002639 | 0.04126631 | 0.1028838 | 0.7627503 | 0.002887169 | 0.4485634 | 0.330543 | 56 | 50.77301264
0.1002639 | 0.04126631 | 0.1028838 | 0.7627503 | 0.002887169 | 0.4485634 | 0.330543 | 100 | 53.90323368
0.1002756 | 0.0412667 | 0.1029041 | 0.7627161 | 0.002798527 | 0.448606 | 0.3305713 | 3 | 13.18278112
0.1002756 | 0.0412667 | 0.1029041 | 0.7627161 | 0.002798527 | 0.448606 | 0.3305713 | 14 | 17.83674412
0.1002756 | 0.0412667 | 0.1029041 | 0.7627161 | 0.002798527 | 0.448606 | 0.3305713 | 28 | 40.2309246
0.1002756 | 0.0412667 | 0.1029041 | 0.7627161 | 0.002798527 | 0.448606 | 0.3305713 | 56 | 47.13257936
0.1002756 | 0.0412667 | 0.1029041 | 0.7627161 | 0.002798527 | 0.448606 | 0.3305713 | 100 | 49.97322048
0.1489723 | 0 | 0.3396964 | 0.5612638 | 0.002625346 | 0.440313 | 0.3244765 | 3 | 13.35515012
0.1489723 | 0 | 0.3396964 | 0.5612638 | 0.002625346 | 0.440313 | 0.3244765 | 14 | 22.31833812
0.1489723 | 0 | 0.3396964 | 0.5612638 | 0.002625346 | 0.440313 | 0.3244765 | 28 | 24.53845084
0.1489723 | 0 | 0.3396964 | 0.5612638 | 0.002625346 | 0.440313 | 0.3244765 | 56 | 31.35047372
0.1489723 | 0 | 0.3396964 | 0.5612638 | 0.002625346 | 0.440313 | 0.3244765 | 100 | 40.85834776
0.1430035 | 0 | 0.2833273 | 0.5619581 | 0.003013682 | 0.408961 | 0.3646598 | 3 | 19.93275116
0.1430035 | 0 | 0.2833273 | 0.5619581 | 0.003013682 | 0.408961 | 0.3646598 | 14 | 25.68987576
0.1430035 | 0 | 0.2833273 | 0.5619581 | 0.003013682 | 0.408961 | 0.3646598 | 28 | 30.2335226
0.1430035 | 0 | 0.2833273 | 0.5619581 | 0.003013682 | 0.408961 | 0.3646598 | 56 | 39.58971192
0.1430035 | 0 | 0.2833273 | 0.5619581 | 0.003013682 | 0.408961 | 0.3646598 | 100 | 44.298833
0.1466858 | 0 | 0.2768087 | 0.5421621 | 0.002346531 | 0.4060221 | 0.3654182 | 3 | 13.81709904
0.1466858 | 0 | 0.2768087 | 0.5421621 | 0.002346531 | 0.4060221 | 0.3654182 | 14 | 24.91766264
0.1466858 | 0 | 0.2768087 | 0.5421621 | 0.002346531 | 0.4060221 | 0.3654182 | 28 | 29.21999288
0.1466858 | 0 | 0.2768087 | 0.5421621 | 0.002346531 | 0.4060221 | 0.3654182 | 56 | 38.32797084
0.1466858 | 0 | 0.2768087 | 0.5421621 | 0.002346531 | 0.4060221 | 0.3654182 | 100 | 42.34761592
0.1307899 | 0 | 0.3207837 | 0.5091885 | 0.003640833 | 0.4212665 | 0.3777061 | 3 | 13.54130864
0.1307899 | 0 | 0.3207837 | 0.5091885 | 0.003640833 | 0.4212665 | 0.3777061 | 14 | 26.31040416
0.1307899 | 0 | 0.3207837 | 0.5091885 | 0.003640833 | 0.4212665 | 0.3777061 | 28 | 31.64005364
0.1307899 | 0 | 0.3207837 | 0.5091885 | 0.003640833 | 0.4212665 | 0.3777061 | 56 | 42.54756396
0.1307899 | 0 | 0.3207837 | 0.5091885 | 0.003640833 | 0.4212665 | 0.3777061 | 100 | 42.919881
0.1309308 | 0 | 0.3207758 | 0.5091705 | 0.004338422 | 0.4199526 | 0.3781121 | 3 | 13.33446584
0.1309308 | 0 | 0.3207758 | 0.5091705 | 0.004338422 | 0.4199526 | 0.3781121 | 14 | 25.3727168
0.1309308 | 0 | 0.3207758 | 0.5091705 | 0.004338422 | 0.4199526 | 0.3781121 | 28 | 37.404073
0.1309308 | 0 | 0.3207758 | 0.5091705 | 0.004338422 | 0.4199526 | 0.3781121 | 56 | 44.39535964
0.1309308 | 0 | 0.3207758 | 0.5091705 | 0.004338422 | 0.4199526 | 0.3781121 | 100 | 47.73931824
0.1409971 | 0 | 0.3705089 | 0.4721183 | 0.003282312 | 0.454416 | 0.3347372 | 3 | 19.51906556
0.1409971 | 0 | 0.3705089 | 0.4721183 | 0.003282312 | 0.454416 | 0.3347372 | 14 | 31.35047372
0.1409971 | 0 | 0.3705089 | 0.4721183 | 0.003282312 | 0.454416 | 0.3347372 | 28 | 38.50033984
0.1409971 | 0 | 0.3705089 | 0.4721183 | 0.003282312 | 0.454416 | 0.3347372 | 56 | 45.08483564
0.1409971 | 0 | 0.3705089 | 0.4721183 | 0.003282312 | 0.454416 | 0.3347372 | 100 | 47.8151606
0.1491705 | 0 | 0.3441718 | 0.4922885 | 0.00283676 | 0.4459454 | 0.3286124 | 3 | 15.43736764
0.1491705 | 0 | 0.3441718 | 0.4922885 | 0.00283676 | 0.4459454 | 0.3286124 | 14 | 26.77235308
0.1491705 | 0 | 0.3441718 | 0.4922885 | 0.00283676 | 0.4459454 | 0.3286124 | 28 | 33.72916592
0.1491705 | 0 | 0.3441718 | 0.4922885 | 0.00283676 | 0.4459454 | 0.3286124 | 56 | 42.69924868
0.1491705 | 0 | 0.3441718 | 0.4922885 | 0.00283676 | 0.4459454 | 0.3286124 | 100 | 45.83636448
0.1572956 | 0 | 0.31996 | 0.5098204 | 0.00244684 | 0.4376226 | 0.3224424 | 3 | 17.22311048
0.1572956 | 0 | 0.31996 | 0.5098204 | 0.00244684 | 0.4376226 | 0.3224424 | 14 | 29.93015316
0.1572956 | 0 | 0.31996 | 0.5098204 | 0.00244684 | 0.4376226 | 0.3224424 | 28 | 29.65436276
0.1572956 | 0 | 0.31996 | 0.5098204 | 0.00244684 | 0.4376226 | 0.3224424 | 56 | 36.96970312
0.1572956 | 0 | 0.31996 | 0.5098204 | 0.00244684 | 0.4376226 | 0.3224424 | 100 | 43.58177796
0.1572555 | 0 | 0.31996 | 0.5098204 | 0.002701472 | 0.4375109 | 0.3223601 | 3 | 13.12072828
0.1572555 | 0 | 0.31996 | 0.5098204 | 0.002701472 | 0.4375109 | 0.3223601 | 14 | 24.42813468
0.1572555 | 0 | 0.31996 | 0.5098204 | 0.002701472 | 0.4375109 | 0.3223601 | 28 | 32.66047812
0.1572555 | 0 | 0.31996 | 0.5098204 | 0.002701472 | 0.4375109 | 0.3223601 | 56 | 36.63875464
0.1572555 | 0 | 0.31996 | 0.5098204 | 0.002701472 | 0.4375109 | 0.3223601 | 100 | 44.20920112
0.1476892 | 0 | 0.4793766 | 0.4867821 | 0.003204829 | 0.4474891 | 0.3297244 | 3 | 13.62404576
0.1476892 | 0 | 0.4793766 | 0.4867821 | 0.003204829 | 0.4474891 | 0.3297244 | 14 | 21.60128308
0.1476892 | 0 | 0.4793766 | 0.4867821 | 0.003204829 | 0.4474891 | 0.3297244 | 28 | 27.77209328
0.1476892 | 0 | 0.4793766 | 0.4867821 | 0.003204829 | 0.4474891 | 0.3297244 | 56 | 35.57006684
0.1476892 | 0 | 0.4793766 | 0.4867821 | 0.003204829 | 0.4474891 | 0.3297244 | 100 | 45.3675208
0.1284005 | 0.01909472 | 0.4012039 | 0.5598829 | 0.003459097 | 0.4474441 | 0.3297123 | 3 | 7.31534036
0.1284005 | 0.01909472 | 0.4012039 | 0.5598829 | 0.003459097 | 0.4474441 | 0.3297123 | 14 | 21.50475644
0.1284005 | 0.01909472 | 0.4012039 | 0.5598829 | 0.003459097 | 0.4474441 | 0.3297123 | 28 | 31.2677366
0.1284005 | 0.01909472 | 0.4012039 | 0.5598829 | 0.003459097 | 0.4474441 | 0.3297123 | 56 | 43.49904084
0.1284005 | 0.01909472 | 0.4012039 | 0.5598829 | 0.003459097 | 0.4474441 | 0.3297123 | 100 | 48.67011084
0.1230884 | 0.01772862 | 0.4238734 | 0.5401358 | 0.00454763 | 0.4538392 | 0.3343117 | 3 | 7.39807748
0.1230884 | 0.01772862 | 0.4238734 | 0.5401358 | 0.00454763 | 0.4538392 | 0.3343117 | 14 | 23.5111316
0.1230884 | 0.01772862 | 0.4238734 | 0.5401358 | 0.00454763 | 0.4538392 | 0.3343117 | 28 | 31.11605188
0.1230884 | 0.01772862 | 0.4238734 | 0.5401358 | 0.00454763 | 0.4538392 | 0.3343117 | 56 | 39.14844728
0.1230884 | 0.01772862 | 0.4238734 | 0.5401358 | 0.00454763 | 0.4538392 | 0.3343117 | 100 | 48.15300384
0.1617145 | 0 | 0.2488293 | 0.4348433 | 0.003936909 | 0.4021337 | 0.3618944 | 3 | 22.50449664
0.1617145 | 0 | 0.2488293 | 0.4348433 | 0.003936909 | 0.4021337 | 0.3618944 | 14 | 34.67374804
0.1617145 | 0 | 0.2488293 | 0.4348433 | 0.003936909 | 0.4021337 | 0.3618944 | 28 | 34.73580088
0.1617145 | 0 | 0.2488293 | 0.4348433 | 0.003936909 | 0.4021337 | 0.3618944 | 56 | 45.08483564
0.1617145 | 0 | 0.2488293 | 0.4348433 | 0.003936909 | 0.4021337 | 0.3618944 | 100 | 48.97348028
0.1562523 | 0 | 0.2600951 | 0.4289072 | 0.004936613 | 0.4064047 | 0.3653886 | 3 | 23.13881456
0.1562523 | 0 | 0.2600951 | 0.4289072 | 0.004936613 | 0.4064047 | 0.3653886 | 14 | 41.885667
0.1562523 | 0 | 0.2600951 | 0.4289072 | 0.004936613 | 0.4064047 | 0.3653886 | 28 | 48.28400428
0.1562523 | 0 | 0.2600951 | 0.4289072 | 0.004936613 | 0.4064047 | 0.3653886 | 56 | 51.03501352
0.1562523 | 0 | 0.2600951 | 0.4289072 | 0.004936613 | 0.4064047 | 0.3653886 | 100 | 55.6407132
0.1640124 | 0 | 0.2443848 | 0.4383289 | 0.003717363 | 0.4002934 | 0.3600855 | 3 | 22.94576128
0.1640124 | 0 | 0.2443848 | 0.4383289 | 0.003717363 | 0.4002934 | 0.3600855 | 14 | 35.2322236
0.1640124 | 0 | 0.2443848 | 0.4383289 | 0.003717363 | 0.4002934 | 0.3600855 | 28 | 39.94134468
0.1640124 | 0 | 0.2443848 | 0.4383289 | 0.003717363 | 0.4002934 | 0.3600855 | 56 | 48.71837416
0.1640124 | 0 | 0.2443848 | 0.4383289 | 0.003717363 | 0.4002934 | 0.3600855 | 100 | 52.04164848
0.1455919 | 0 | 0.2841222 | 0.4154655 | 0.005111755 | 0.4163907 | 0.3724172 | 3 | 21.02212324
0.1455919 | 0 | 0.2841222 | 0.4154655 | 0.005111755 | 0.4163907 | 0.3724172 | 14 | 33.35684888
0.1455919 | 0 | 0.2841222 | 0.4154655 | 0.005111755 | 0.4163907 | 0.3724172 | 28 | 33.94290348
0.1455919 | 0 | 0.2841222 | 0.4154655 | 0.005111755 | 0.4163907 | 0.3724172 | 56 | 44.14025352
0.1455919 | 0 | 0.2841222 | 0.4154655 | 0.005111755 | 0.4163907 | 0.3724172 | 100 | 45.3675208
0.1452079 | 0 | 0.2838867 | 0.454535 | 0.005343285 | 0.4123346 | 0.371112 | 3 | 15.36152528
0.1452079 | 0 | 0.2838867 | 0.454535 | 0.005343285 | 0.4123346 | 0.371112 | 14 | 28.6822016
0.1452079 | 0 | 0.2838867 | 0.454535 | 0.005343285 | 0.4123346 | 0.371112 | 28 | 30.84715624
0.1452079 | 0 | 0.2838867 | 0.454535 | 0.005343285 | 0.4123346 | 0.371112 | 56 | 42.03045696
0.1452079 | 0 | 0.2838867 | 0.454535 | 0.005343285 | 0.4123346 | 0.371112 | 100 | 51.0556978
0.1469947 | 0 | 0.2812909 | 0.4165955 | 0.005933215 | 0.4135915 | 0.3722433 | 3 | 21.78054684
0.1469947 | 0 | 0.2812909 | 0.4165955 | 0.005933215 | 0.4135915 | 0.3722433 | 14 | 42.29245784
0.1469947 | 0 | 0.2812909 | 0.4165955 | 0.005933215 | 0.4135915 | 0.3722433 | 28 | 50.60064364
0.1469947 | 0 | 0.2812909 | 0.4165955 | 0.005933215 | 0.4135915 | 0.3722433 | 56 | 55.82687172
0.1469947 | 0 | 0.2812909 | 0.4165955 | 0.005933215 | 0.4135915 | 0.3722433 | 100 | 60.9496784
0.154007 | 0 | 0.3363179 | 0.3853083 | 0.004965029 | 0.4500412 | 0.3316466 | 3 | 23.52492112
0.154007 | 0 | 0.3363179 | 0.3853083 | 0.004965029 | 0.4500412 | 0.3316466 | 14 | 42.21661548
0.154007 | 0 | 0.3363179 | 0.3853083 | 0.004965029 | 0.4500412 | 0.3316466 | 28 | 52.5035974
0.154007 | 0 | 0.3363179 | 0.3853083 | 0.004965029 | 0.4500412 | 0.3316466 | 56 | 60.32225524
0.154007 | 0 | 0.3363179 | 0.3853083 | 0.004965029 | 0.4500412 | 0.3316466 | 100 | 66.42411784
0.1653886 | 0 | 0.3061147 | 0.4023006 | 0.004130335 | 0.4395678 | 0.3243773 | 3 | 23.80071152
0.1653886 | 0 | 0.3061147 | 0.4023006 | 0.004130335 | 0.4395678 | 0.3243773 | 14 | 38.76923548
0.1653886 | 0 | 0.3061147 | 0.4023006 | 0.004130335 | 0.4395678 | 0.3243773 | 28 | 51.3314882
0.1653886 | 0 | 0.3061147 | 0.4023006 | 0.004130335 | 0.4395678 | 0.3243773 | 56 | 56.8472962
0.1653886 | 0 | 0.3061147 | 0.4023006 | 0.004130335 | 0.4395678 | 0.3243773 | 100 | 58.60546
0.1745907 | 0 | 0.2834338 | 0.4215095 | 0.004007965 | 0.4306037 | 0.317206 | 3 | 21.91154728
0.1745907 | 0 | 0.2834338 | 0.4215095 | 0.004007965 | 0.4306037 | 0.317206 | 14 | 36.9903874
0.1745907 | 0 | 0.2834338 | 0.4215095 | 0.004007965 | 0.4306037 | 0.317206 | 28 | 47.401475
0.1745907 | 0 | 0.2834338 | 0.4215095 | 0.004007965 | 0.4306037 | 0.317206 | 56 | 51.95891136
0.1745907 | 0 | 0.2834338 | 0.4215095 | 0.004007965 | 0.4306037 | 0.317206 | 100 | 56.7438748
0.1630022 | 0 | 0.4498044 | 0.3984504 | 0.004263032 | 0.4420379 | 0.3257485 | 3 | 17.57474324
0.1630022 | 0 | 0.4498044 | 0.3984504 | 0.004263032 | 0.4420379 | 0.3257485 | 14 | 33.72916592
0.1630022 | 0 | 0.4498044 | 0.3984504 | 0.004263032 | 0.4420379 | 0.3257485 | 28 | 40.14818748
0.1630022 | 0 | 0.4498044 | 0.3984504 | 0.004263032 | 0.4420379 | 0.3257485 | 56 | 46.6430514
0.1630022 | 0 | 0.4498044 | 0.3984504 | 0.004263032 | 0.4420379 | 0.3257485 | 100 | 50.07664188
0.1627935 | 0 | 0.4493733 | 0.3987466 | 0.004895478 | 0.4418106 | 0.3255871 | 3 | 17.36790044
0.1627935 | 0 | 0.4493733 | 0.3987466 | 0.004895478 | 0.4418106 | 0.3255871 | 14 | 33.70158688
0.1627935 | 0 | 0.4493733 | 0.3987466 | 0.004895478 | 0.4418106 | 0.3255871 | 28 | 45.93978588
0.1627935 | 0 | 0.4493733 | 0.3987466 | 0.004895478 | 0.4418106 | 0.3255871 | 56 | 51.4349096
0.1627935 | 0 | 0.4493733 | 0.3987466 | 0.004895478 | 0.4418106 | 0.3255871 | 100 | 59.30183076
0.1248799 | 0.04049646 | 0.08108735 | 0.5327366 | 0.004632543 | 0.4395327 | 0.3239303 | 3 | 30.44726016
0.1248799 | 0.04049646 | 0.08108735 | 0.5327366 | 0.004632543 | 0.4395327 | 0.3239303 | 14 | 47.7117392
0.1248799 | 0.04049646 | 0.08108735 | 0.5327366 | 0.004632543 | 0.4395327 | 0.3239303 | 28 | 63.14221208
0.1248799 | 0.04049646 | 0.08108735 | 0.5327366 | 0.004632543 | 0.4395327 | 0.3239303 | 56 | 66.82401392
0.1248799 | 0.04049646 | 0.08108735 | 0.5327366 | 0.004632543 | 0.4395327 | 0.3239303 | 100 | 66.9481196
0.1414621 | 0.02260018 | 0.3619192 | 0.4115377 | 0.00492621 | 0.4449307 | 0.3278639 | 3 | 27.42046052
0.1414621 | 0.02260018 | 0.3619192 | 0.4115377 | 0.00492621 | 0.4449307 | 0.3278639 | 14 | 35.9561734
0.1414621 | 0.02260018 | 0.3619192 | 0.4115377 | 0.00492621 | 0.4449307 | 0.3278639 | 28 | 55.50971276
0.1414621 | 0.02260018 | 0.3619192 | 0.4115377 | 0.00492621 | 0.4449307 | 0.3278639 | 56 | 61.99078716
0.1414621 | 0.02260018 | 0.3619192 | 0.4115377 | 0.00492621 | 0.4449307 | 0.3278639 | 100 | 63.52831864
0.1432716 | 0.0228867 | 0.3619169 | 0.462098 | 0.004088127 | 0.4314867 | 0.3320614 | 3 | 18.01600788
0.1432716 | 0.0228867 | 0.3619169 | 0.462098 | 0.004088127 | 0.4314867 | 0.3320614 | 14 | 38.60376124
0.1432716 | 0.0228867 | 0.3619169 | 0.462098 | 0.004088127 | 0.4314867 | 0.3320614 | 28 | 52.20022796
0.1432716 | 0.0228867 | 0.3619169 | 0.462098 | 0.004088127 | 0.4314867 | 0.3320614 | 56 | 53.95839176
0.1432716 | 0.0228867 | 0.3619169 | 0.462098 | 0.004088127 | 0.4314867 | 0.3320614 | 100 | 56.63355864
0.1437222 | 0 | 0.3619161 | 0.4620969 | 0.004747717 | 0.4520179 | 0.3330987 | 3 | 15.340841
0.1437222 | 0 | 0.3619161 | 0.4620969 | 0.004747717 | 0.4520179 | 0.3330987 | 14 | 26.04840328
0.1437222 | 0 | 0.3619161 | 0.4620969 | 0.004747717 | 0.4520179 | 0.3330987 | 28 | 30.21973308
0.1437222 | 0 | 0.3619161 | 0.4620969 | 0.004747717 | 0.4520179 | 0.3330987 | 56 | 37.2661778
0.1437222 | 0 | 0.3619161 | 0.4620969 | 0.004747717 | 0.4520179 | 0.3330987 | 100 | 46.2293658
0.1595614 | 0 | 0 | 0.5707447 | 0 | 0.4258506 | 0.3235192 | 3 | 16.27852836
0.1595614 | 0 | 0 | 0.5707447 | 0 | 0.4258506 | 0.3235192 | 14 | 25.62092816
0.1595614 | 0 | 0 | 0.5707447 | 0 | 0.4258506 | 0.3235192 | 28 | 31.97100212
0.1595614 | 0 | 0 | 0.5707447 | 0 | 0.4258506 | 0.3235192 | 56 | 36.3009114
0.1595614 | 0 | 0 | 0.5707447 | 0 | 0.4258506 | 0.3235192 | 100 | 43.0577762
0.2030045 | 0 | 0 | 0.28 | 0.001624036 | 0.3922046 | 0.3463256 | 28 | 67.568648
0.2209442 | 0 | 0.1104869 | 0.2659176 | 0.000786131 | 0.454301 | 0.2652158 | 28 | 57.226508
0.1271238 | 0.05528875 | 0 | 0.4603175 | 0.002381048 | 0.4560313 | 0.3006578 | 28 | 81.75116932
0.2334711 | 0 | 0.1061947 | 0.3451327 | 0 | 0.4256198 | 0.2603306 | 28 | 64.0178466
0.1877407 | 0 | 0 | 0.3658537 | 0.00468311 | 0.4287647 | 0.3101259 | 28 | 78.80021204
0.2254063 | 0 | 0 | 0.3139535 | 0.003582037 | 0.3499039 | 0.3503407 | 28 | 41.36856
0.2161982 | 0 | 0 | 0.3269231 | 0.002161982 | 0.3554798 | 0.3554798 | 28 | 60.28088668
0.2237421 | 0 | 0 | 0.3503788 | 0.002906952 | 0.3898536 | 0.3051028 | 28 | 56.83350668
0.2189289 | 0 | 0 | 0.3365385 | 0.002189289 | 0.3662849 | 0.3389188 | 28 | 51.021224
0.2198312 | 0 | 0.2610365 | 0.303263 | 0.008438819 | 0.3810127 | 0.3240506 | 28 | 55.55108132
0.2049002 | 0 | 0 | 0.39992 | 0.001229156 | 0.4606875 | 0.2512394 | 28 | 44.13335876
0.1844143 | 0.02048593 | 0 | 0.4443457 | 0.001229156 | 0.4606875 | 0.2512394 | 28 | 39.37597436
0.2351695 | 0.007288136 | 0.2846847 | 0.3009009 | 0.008813559 | 0.4097458 | 0.2682203 | 28 | 55.64760796
0.2113877 | 0.007458234 | 0.328629 | 0.3366935 | 0.007628708 | 0.4244801 | 0.2778725 | 28 | 47.27736932
0.212628 | 0.007606206 | 0.3211382 | 0.3841463 | 0.006612213 | 0.4179092 | 0.2735641 | 28 | 44.32641204
0.1691023 | 0 | 0 | 0.4320988 | 0 | 0.4676409 | 0.2901879 | 28 | 52.30364936
0.08350731 | 0.08350731 | 0 | 0.95 | 0 | 0.4780793 | 0.2755741 | 28 | 49.24927068
0.2254003 | 0 | 0 | 0.3139535 | 0.003608153 | 0.3498947 | 0.3503315 | 28 | 41.36856
0.1156525 | 0.05081701 | 0.4507576 | 0.6969697 | 0.002497043 | 0.3649187 | 0.3855084 | 28 | 29.15794004
0.1225341 | 0.05561832 | 0.4326241 | 0.6453901 | 0.002780916 | 0.3580429 | 0.3819414 | 28 | 39.39665864
0.1006084 | 0.06707225 | 0 | 0.8076923 | 0.002515209 | 0.4217813 | 0.3267623 | 28 | 39.300132
0.1465933 | 0.07648346 | 0.2753623 | 0.4608696 | 0.004015382 | 0.365421 | 0.3399265 | 28 | 67.86512268
0.2019129 | 0 | 0 | 0.3410526 | 0.004038257 | 0.4437832 | 0.2814028 | 28 | 58.52272288
0.1206809 | 0.08045393 | 0 | 0.5719298 | 0.003218157 | 0.4365684 | 0.2900576 | 28 | 53.57917996
0.1507178 | 0.05038039 | 0 | 0.4494382 | 0.003822983 | 0.4491899 | 0.2781506 | 28 | 58.99846132
0.1686341 | 0.0768459 | 0.3037975 | 0.4101266 | 0.004418639 | 0.354345 | 0.3265951 | 28 | 76.23536132
0.2129472 | 0 | 0 | 0.302 | 0.003833049 | 0.4399489 | 0.2789608 | 28 | 69.83702404
0.1297112 | 8.407247e-06 | 0.4652753 | 0.5308682 | 0 | 0.4227164 | 0.3787044 | 3 | 14.39625888
0.125829 | 0.05442286 | 0.4446314 | 0.5892292 | 0.003422076 | 0.4259807 | 0.3162032 | 3 | 19.41564416
0.1254759 | 0.05490601 | 0.3998247 | 0.6066143 | 0.001510127 | 0.4260926 | 0.3158999 | 3 | 20.72564856
0.1253038 | 0.0549953 | 0.4345711 | 0.5928304 | 0.003298025 | 0.4260336 | 0.3160854 | 3 | 14.94094492
0.1447337 | 0.005713782 | 0.4999855 | 0.4547063 | 0.001738064 | 0.4224672 | 0.3595358 | 3 | 21.29101888
0.146563 | 0.02113544 | 0.4999856 | 0.4747457 | 0.002732194 | 0.4249048 | 0.3350844 | 3 | 23.07676172
0.141601 | 0.03196622 | 0.5 | 0.4911078 | 0.003353485 | 0.42705 | 0.3264879 | 3 | 15.52010476
0.141226 | 0.03951417 | 0.4791586 | 0.5164364 | 0.004117734 | 0.4262469 | 0.315961 | 3 | 15.81657944
0.1331359 | 0 | 0.3967419 | 0.5280489 | 0.004168935 | 0.4552916 | 0.3371014 | 3 | 12.5484632
0.1471673 | 0 | 0.2768087 | 0.5549481 | 0.002269089 | 0.403966 | 0.3649275 | 3 | 8.48744956
0.1633201 | 0 | 0.4493733 | 0.4106102 | 0.004911314 | 0.4395753 | 0.3251324 | 3 | 15.60973664
0.1244178 | 0 | 0.3405149 | 0.5764566 | 0.003152593 | 0.4206267 | 0.3800813 | 3 | 12.17614616
0.1562147 | 0 | 0.31996 | 0.5219673 | 0.002430026 | 0.4410391 | 0.3187771 | 3 | 11.98309288
0.1297112 | 8.407247e-06 | 0.4652753 | 0.5308682 | 0 | 0.4227164 | 0.3787044 | 14 | 16.87837248
0.125829 | 0.05442286 | 0.4446314 | 0.5892292 | 0.003422076 | 0.4259807 | 0.3162032 | 14 | 33.08795324
0.1254759 | 0.05490601 | 0.3998247 | 0.6066143 | 0.001510127 | 0.4260926 | 0.3158999 | 14 | 34.23937816
0.1253038 | 0.0549953 | 0.4345711 | 0.5928304 | 0.003298025 | 0.4260336 | 0.3160854 | 14 | 31.81242264
0.1447337 | 0.005713782 | 0.4999855 | 0.4547063 | 0.001738064 | 0.4224672 | 0.3595358 | 14 | 29.7508894
0.146563 | 0.02113544 | 0.4999856 | 0.4747457 | 0.002732194 | 0.4249048 | 0.3350844 | 14 | 33.00521612
0.141601 | 0.03196622 | 0.5 | 0.4911078 | 0.003353485 | 0.42705 | 0.3264879 | 14 | 32.90179472
0.141226 | 0.03951417 | 0.4791586 | 0.5164364 | 0.004117734 | 0.4262469 | 0.315961 | 14 | 29.55094136
0.1331359 | 0 | 0.3967419 | 0.5280489 | 0.004168935 | 0.4552916 | 0.3371014 | 14 | 19.41564416
0.1471673 | 0 | 0.2768087 | 0.5549481 | 0.002269089 | 0.403966 | 0.3649275 | 14 | 24.65566176
0.1633201 | 0 | 0.4493733 | 0.4106102 | 0.004911314 | 0.4395753 | 0.3251324 | 14 | 29.59230992
0.1244178 | 0 | 0.3405149 | 0.5764566 | 0.003152593 | 0.4206267 | 0.3800813 | 14 | 24.28334472
0.1562147 | 0 | 0.31996 | 0.5219673 | 0.002430026 | 0.4410391 | 0.3187771 | 14 | 20.72564856
0.1297112 | 8.407247e-06 | 0.4652753 | 0.5308682 | 0 | 0.4227164 | 0.3787044 | 28 | 26.200088
0.125829 | 0.05442286 | 0.4446314 | 0.5892292 | 0.003422076 | 0.4259807 | 0.3162032 | 28 | 46.38794528
0.1254759 | 0.05490601 | 0.3998247 | 0.6066143 | 0.001510127 | 0.4260926 | 0.3158999 | 28 | 39.1622368
0.1253038 | 0.0549953 | 0.4345711 | 0.5928304 | 0.003298025 | 0.4260336 | 0.3160854 | 28 | 41.20308576
0.1447337 | 0.005713782 | 0.4999855 | 0.4547063 | 0.001738064 | 0.4224672 | 0.3595358 | 28 | 33.68779736
0.146563 | 0.02113544 | 0.4999856 | 0.4747457 | 0.002732194 | 0.4249048 | 0.3350844 | 28 | 38.20386516
0.141601 | 0.03196622 | 0.5 | 0.4911078 | 0.003353485 | 0.42705 | 0.3264879 | 28 | 41.40992856
0.141226 | 0.03951417 | 0.4791586 | 0.5164364 | 0.004117734 | 0.4262469 | 0.315961 | 28 | 37.81086384
0.1331359 | 0 | 0.3967419 | 0.5280489 | 0.004168935 | 0.4552916 | 0.3371014 | 28 | 24.84871504
0.1471673 | 0 | 0.2768087 | 0.5549481 | 0.002269089 | 0.403966 | 0.3649275 | 28 | 27.22051248
0.1633201 | 0 | 0.4493733 | 0.4106102 | 0.004911314 | 0.4395753 | 0.3251324 | 28 | 44.63667624
0.1244178 | 0 | 0.3405149 | 0.5764566 | 0.003152593 | 0.4206267 | 0.3800813 | 28 | 37.2661778
0.1562147 | 0 | 0.31996 | 0.5219673 | 0.002430026 | 0.4410391 | 0.3187771 | 28 | 33.27411176
0.1297112 | 8.407247e-06 | 0.4652753 | 0.5308682 | 0 | 0.4227164 | 0.3787044 | 56 | 36.56291228
0.125829 | 0.05442286 | 0.4446314 | 0.5892292 | 0.003422076 | 0.4259807 | 0.3162032 | 56 | 53.72396992
0.1254759 | 0.05490601 | 0.3998247 | 0.6066143 | 0.001510127 | 0.4260926 | 0.3158999 | 56 | 48.58737372
0.1253038 | 0.0549953 | 0.4345711 | 0.5928304 | 0.003298025 | 0.4260336 | 0.3160854 | 56 | 51.72448952
0.1447337 | 0.005713782 | 0.4999855 | 0.4547063 | 0.001738064 | 0.4224672 | 0.3595358 | 56 | 35.852752
0.146563 | 0.02113544 | 0.4999856 | 0.4747457 | 0.002732194 | 0.4249048 | 0.3350844 | 56 | 53.77223324
0.141601 | 0.03196622 | 0.5 | 0.4911078 | 0.003353485 | 0.42705 | 0.3264879 | 56 | 53.46196904
0.141226 | 0.03951417 | 0.4791586 | 0.5164364 | 0.004117734 | 0.4262469 | 0.315961 | 56 | 48.9872698
0.1331359 | 0 | 0.3967419 | 0.5280489 | 0.004168935 | 0.4552916 | 0.3371014 | 56 | 31.715896
0.1471673 | 0 | 0.2768087 | 0.5549481 | 0.002269089 | 0.403966 | 0.3649275 | 56 | 39.64487
0.1633201 | 0 | 0.4493733 | 0.4106102 | 0.004911314 | 0.4395753 | 0.3251324 | 56 | 51.25564584
0.1244178 | 0 | 0.3405149 | 0.5764566 | 0.003152593 | 0.4206267 | 0.3800813 | 56 | 43.38872468
0.1562147 | 0 | 0.31996 | 0.5219673 | 0.002430026 | 0.4410391 | 0.3187771 | 56 | 39.2656582
0.1297112 | 8.407247e-06 | 0.4652753 | 0.5308682 | 0 | 0.4227164 | 0.3787044 | 100 | 37.9556538
0.125829 | 0.05442286 | 0.4446314 | 0.5892292 | 0.003422076 | 0.4259807 | 0.3162032 | 100 | 55.0201848
0.1254759 | 0.05490601 | 0.3998247 | 0.6066143 | 0.001510127 | 0.4260926 | 0.3158999 | 100 | 49.99390476
0.1253038 | 0.0549953 | 0.4345711 | 0.5928304 | 0.003298025 | 0.4260336 | 0.3160854 | 100 | 53.65502232
0.1447337 | 0.005713782 | 0.4999855 | 0.4547063 | 0.001738064 | 0.4224672 | 0.3595358 | 100 | 37.6798634
0.146563 | 0.02113544 | 0.4999856 | 0.4747457 | 0.002732194 | 0.4249048 | 0.3350844 | 100 | 56.06129356
0.141601 | 0.03196622 | 0.5 | 0.4911078 | 0.003353485 | 0.42705 | 0.3264879 | 100 | 56.8128224
0.141226 | 0.03951417 | 0.4791586 | 0.5164364 | 0.004117734 | 0.4262469 | 0.315961 | 100 | 50.93848688
0.1331359 | 0 | 0.3967419 | 0.5280489 | 0.004168935 | 0.4552916 | 0.3371014 | 100 | 33.56369168
0.1471673 | 0 | 0.2768087 | 0.5549481 | 0.002269089 | 0.403966 | 0.3649275 | 100 | 41.1617172
0.1633201 | 0 | 0.4493733 | 0.4106102 | 0.004911314 | 0.4395753 | 0.3251324 | 100 | 52.95865156
0.1244178 | 0 | 0.3405149 | 0.5764566 | 0.003152593 | 0.4206267 | 0.3800813 | 100 | 44.27814872
0.1562147 | 0 | 0.31996 | 0.5219673 | 0.002430026 | 0.4410391 | 0.3187771 | 100 | 40.14818748
0.2186034 | 0.009993296 | 0.1504762 | 0.3085714 | 0.004834257 | 0.4026466 | 0.2964678 | 28 | 57.02655996
0.2186006 | 0.009993171 | 0.1504762 | 0.3085714 | 0.004846688 | 0.4026415 | 0.2964641 | 28 | 44.42293868
0.2186006 | 0.009993171 | 0.1504762 | 0.3085714 | 0.004846688 | 0.4026415 | 0.2964641 | 28 | 51.021224
0.2187227 | 0.00999875 | 0.1504762 | 0.3085714 | 0.00429113 | 0.4028663 | 0.2966296 | 28 | 53.38612668
0.2186034 | 0.009993296 | 0.1504762 | 0.3085714 | 0.004834257 | 0.4026466 | 0.2964678 | 3 | 35.36322404
0.2186006 | 0.009993171 | 0.1504762 | 0.3085714 | 0.004846688 | 0.4026415 | 0.2964641 | 3 | 25.02108404
0.2186006 | 0.009993171 | 0.1504762 | 0.3085714 | 0.004846688 | 0.4026415 | 0.2964641 | 3 | 23.34565736
0.2186034 | 0.009993296 | 0.1504762 | 0.3085714 | 0.004834257 | 0.4026466 | 0.2964678 | 7 | 52.00717468
0.2186006 | 0.009993171 | 0.1504762 | 0.3085714 | 0.004846688 | 0.4026415 | 0.2964641 | 7 | 38.01770664
0.2186006 | 0.009993171 | 0.1504762 | 0.3085714 | 0.004846688 | 0.4026415 | 0.2964641 | 7 | 39.300132
0.2186034 | 0.009993296 | 0.1504762 | 0.3085714 | 0.004834257 | 0.4026466 | 0.2964678 | 56 | 61.06688932
0.2186006 | 0.009993171 | 0.1504762 | 0.3085714 | 0.004846688 | 0.4026415 | 0.2964641 | 56 | 56.14403068
0.2186006 | 0.009993171 | 0.1504762 | 0.3085714 | 0.004846688 | 0.4026415 | 0.2964641 | 56 | 55.25460664
0.2187227 | 0.00999875 | 0.1504762 | 0.3085714 | 0.00429113 | 0.4028663 | 0.2966296 | 56 | 54.76507868
0.1959011 | 0.008145578 | 0.1954262 | 0.3264033 | 0.005832234 | 0.3820276 | 0.3441507 | 28 | 50.23522136
0.1959323 | 0.008146872 | 0.1954262 | 0.3264033 | 0.005674296 | 0.3820883 | 0.3442053 | 28 | 46.68441996
0.1961176 | 0.008154578 | 0.1954262 | 0.3264033 | 0.004733733 | 0.3824497 | 0.3445309 | 28 | 46.68441996
0.1959011 | 0.008145578 | 0.1954262 | 0.3264033 | 0.005832234 | 0.3820276 | 0.3441507 | 3 | 22.752708
0.1959323 | 0.008146872 | 0.1954262 | 0.3264033 | 0.005674296 | 0.3820883 | 0.3442053 | 3 | 25.510612
0.1961176 | 0.008154578 | 0.1954262 | 0.3264033 | 0.004733733 | 0.3824497 | 0.3445309 | 3 | 34.77027468
0.1959011 | 0.008145578 | 0.1954262 | 0.3264033 | 0.005832234 | 0.3820276 | 0.3441507 | 7 | 36.83870268
0.1959323 | 0.008146872 | 0.1954262 | 0.3264033 | 0.005674296 | 0.3820883 | 0.3442053 | 7 | 45.89841732
0.1961176 | 0.008154578 | 0.1954262 | 0.3264033 | 0.004733733 | 0.3824497 | 0.3445309 | 7 | 41.66503468
0.1959011 | 0.008145578 | 0.1954262 | 0.3264033 | 0.005832234 | 0.3820276 | 0.3441507 | 56 | 56.33708396
0.1959323 | 0.008146872 | 0.1954262 | 0.3264033 | 0.005674296 | 0.3820883 | 0.3442053 | 56 | 47.96684532
0.1961176 | 0.008154578 | 0.1954262 | 0.3264033 | 0.004733733 | 0.3824497 | 0.3445309 | 56 | 61.45989064
0.1832088 | 0.007701256 | 0.2146018 | 0.3207965 | 0.005321973 | 0.3919534 | 0.3530418 | 28 | 44.02993736
0.1832742 | 0.007704004 | 0.2146018 | 0.3207965 | 0.004967055 | 0.3920933 | 0.3531678 | 28 | 55.45455468
0.2521633 | 0.01067793 | 0.2003257 | 0.3420195 | 0.001614009 | 0.3622281 | 0.2870719 | 28 | 55.55108132
0.2595174 | 0.01098934 | 0.2003257 | 0.3273616 | 0.00166108 | 0.3474321 | 0.2954441 | 28 | 57.915984
0.2521633 | 0.01067793 | 0.2003257 | 0.3420195 | 0.001614009 | 0.3622281 | 0.2870719 | 3 | 25.60911
0.2521633 | 0.01067793 | 0.2003257 | 0.3420195 | 0.001614009 | 0.3622281 | 0.2870719 | 7 | 33.48883
0.2521633 | 0.01067793 | 0.2003257 | 0.3420195 | 0.001614009 | 0.3622281 | 0.2870719 | 56 | 59.59043
0.2595174 | 0.01098934 | 0.2003257 | 0.3273616 | 0.00166108 | 0.3474321 | 0.2954441 | 3 | 29.54897
0.2595174 | 0.01098934 | 0.2003257 | 0.3273616 | 0.00166108 | 0.3474321 | 0.2954441 | 7 | 37.92118
0.2595174 | 0.01098934 | 0.2003257 | 0.3273616 | 0.00166108 | 0.3474321 | 0.2954441 | 56 | 61.85585
0.2379648 | 0.009415873 | 0.2374101 | 0.3201439 | 0.003629391 | 0.3518113 | 0.3209957 | 28 | 62.05284
0.2320069 | 0.009180131 | 0.2374101 | 0.3201439 | 0.003538523 | 0.3680398 | 0.312959 | 3 | 32.01139
0.2389425 | 0.009454558 | 0.2374101 | 0.3021583 | 0.003833393 | 0.3532567 | 0.3223145 | 28 | 72.09850532
0.2379648 | 0.009415873 | 0.2374101 | 0.3201439 | 0.003629391 | 0.3518113 | 0.3209957 | 7 | 39.00464
0.2379648 | 0.009415873 | 0.2374101 | 0.3201439 | 0.003629391 | 0.3518113 | 0.3209957 | 56 | 65.69721
0.2389425 | 0.009454558 | 0.2374101 | 0.3021583 | 0.003833393 | 0.3532567 | 0.3223145 | 3 | 32.10988
0.2389425 | 0.009454558 | 0.2374101 | 0.3021583 | 0.003833393 | 0.3532567 | 0.3223145 | 7 | 40.2851
0.2389425 | 0.009454558 | 0.2374101 | 0.3021583 | 0.003833393 | 0.3532567 | 0.3223145 | 56 | 74.36491
0.148825 | 0.004772814 | 0.4110787 | 0.6005831 | 0.0007462946 | 0.4087264 | 0.3475476 | 28 | 21.96670536
0.148825 | 0.004772814 | 0.4110787 | 0.6005831 | 0.0007462946 | 0.4087264 | 0.3475476 | 3 | 9.849657
0.148825 | 0.004772814 | 0.4110787 | 0.6005831 | 0.0007462946 | 0.4087264 | 0.3475476 | 7 | 15.06998
0.148825 | 0.004772814 | 0.4110787 | 0.6005831 | 0.0007462946 | 0.4087264 | 0.3475476 | 56 | 23.24519
0.1874344 | 0.006615332 | 0.3317647 | 0.4211765 | 0.002407981 | 0.3713406 | 0.3532587 | 28 | 43.73346268
0.1874344 | 0.006615332 | 0.3317647 | 0.4211765 | 0.002407981 | 0.3713406 | 0.3532587 | 3 | 13.39553
0.1874344 | 0.006615332 | 0.3317647 | 0.4211765 | 0.002407981 | 0.3713406 | 0.3532587 | 7 | 24.13166
0.1874344 | 0.006615332 | 0.3317647 | 0.4211765 | 0.002407981 | 0.3713406 | 0.3532587 | 56 | 44.52045
0.2060233 | 0.007828885 | 0.282 | 0.308 | 0.004495428 | 0.3881479 | 0.3300493 | 28 | 62.93536928
0.2060233 | 0.007828885 | 0.282 | 0.308 | 0.004495428 | 0.3881479 | 0.3300493 | 28 | 59.49488404
0.2060233 | 0.007828885 | 0.282 | 0.308 | 0.004495428 | 0.3881479 | 0.3300493 | 3 | 25.11663
0.2060233 | 0.007828885 | 0.282 | 0.308 | 0.004495428 | 0.3881479 | 0.3300493 | 3 | 23.63918
0.2060233 | 0.007828885 | 0.282 | 0.308 | 0.004495428 | 0.3881479 | 0.3300493 | 7 | 35.75426
0.2060233 | 0.007828885 | 0.282 | 0.308 | 0.004495428 | 0.3881479 | 0.3300493 | 7 | 38.610656
0.2060233 | 0.007828885 | 0.282 | 0.308 | 0.004495428 | 0.3881479 | 0.3300493 | 56 | 68.75061
0.2060233 | 0.007828885 | 0.282 | 0.308 | 0.004495428 | 0.3881479 | 0.3300493 | 56 | 66.78068
0.1970978 | 0 | 0 | 0.5 | 0 | 0.3790064 | 0.325347 | 28 | 23.84897484
0.1262284 | 0 | 0 | 0.6643599 | 0 | 0.3988644 | 0.3910461 | 90 | 32.06822
0.1262284 | 0 | 0 | 0.6643599 | 0 | 0.3988644 | 0.3910461 | 3 | 11.6549
0.1700415 | 0 | 0 | 0.4885496 | 0 | 0.4069747 | 0.33991 | 3 | 19.19915
0.1700415 | 0 | 0 | 0.4885496 | 0 | 0.4069747 | 0.33991 | 90 | 48.84662
0.1700415 | 0 | 0 | 0.4885496 | 0 | 0.4069747 | 0.33991 | 28 | 39.60488
0.2068609 | 0 | 0 | 0.4 | 0 | 0.4034649 | 0.3069298 | 28 | 43.94237
0.2068609 | 0 | 0 | 0.4 | 0 | 0.4034649 | 0.3069298 | 7 | 34.56964
0.2068609 | 0 | 0 | 0.4 | 0 | 0.4034649 | 0.3069298 | 90 | 54.31554
0.2068609 | 0 | 0 | 0.4 | 0 | 0.4034649 | 0.3069298 | 3 | 24.40469
0.1448582 | 0 | 0 | 0.5765766 | 0 | 0.4050809 | 0.3665391 | 3 | 15.61594
0.1117539 | 0 | 0 | 0.7529412 | 0 | 0.3899553 | 0.4141467 | 90 | 21.85915
0.1117539 | 0 | 0 | 0.7529412 | 0 | 0.3899553 | 0.4141467 | 7 | 10.22217
0.1262284 | 0 | 0 | 0.6643599 | 0 | 0.3988644 | 0.3910461 | 7 | 14.5969
0.1117539 | 0 | 0 | 0.7529412 | 0 | 0.3899553 | 0.4141467 | 28 | 18.74616
0.1448582 | 0 | 0 | 0.5765766 | 0 | 0.4050809 | 0.3665391 | 28 | 31.96687
0.1448582 | 0 | 0 | 0.5765766 | 0 | 0.4050809 | 0.3665391 | 7 | 23.40495
0.1262284 | 0 | 0 | 0.6643599 | 0 | 0.3988644 | 0.3910461 | 28 | 25.57335
0.1448582 | 0 | 0 | 0.5765766 | 0 | 0.4050809 | 0.3665391 | 90 | 41.6802
0.1700415 | 0 | 0 | 0.4885496 | 0 | 0.4069747 | 0.33991 | 7 | 27.74245
0.1117539 | 0 | 0 | 0.7529412 | 0 | 0.3899553 | 0.4141467 | 3 | 8.204074924
0.06735663 | 0.101035 | 0 | 1.169395 | 0 | 0.4413811 | 0.3114608 | 7 | 9.617500724
0.1002259 | 0.1503388 | 0 | 0.7750417 | 0 | 0.393876 | 0.27788 | 7 | 25.42236
0.101035 | 0.06735663 | 0 | 0.779597 | 0 | 0.4413811 | 0.3114608 | 7 | 15.69109
0.07684508 | 0.1152465 | 0 | 1.020891 | 0 | 0.4276963 | 0.3017616 | 28 | 27.9355
0.08158017 | 0.1223492 | 0 | 0.9596899 | 0 | 0.420844 | 0.2969349 | 28 | 32.62669
0.1081527 | 0.07208771 | 0 | 0.7268102 | 0 | 0.4345581 | 0.306595 | 7 | 17.23621
0.1152465 | 0.07684508 | 0 | 0.6807185 | 0 | 0.4276963 | 0.3017616 | 7 | 19.76521
0.1002259 | 0.1503388 | 0 | 0.7750417 | 0 | 0.393876 | 0.27788 | 28 | 39.43527
0.09383765 | 0.06255844 | 0 | 0.8410326 | 0 | 0.4483638 | 0.3163196 | 28 | 25.74503384
0.1683916 | 0 | 0 | 0.4677582 | 0 | 0.4413811 | 0.3114608 | 28 | 33.08244
0.1623997 | 0 | 0 | 0.4854902 | 0 | 0.444869 | 0.3138878 | 7 | 24.06547
0.08857407 | 0.1328821 | 0 | 0.8813479 | 0 | 0.4107113 | 0.289768 | 7 | 21.81985
0.06735663 | 0.101035 | 0 | 1.169395 | 0 | 0.4413811 | 0.3114608 | 28 | 21.06625
0.1262915 | 0 | 0 | 0.627789 | 0 | 0.4659722 | 0.3284519 | 7 | 14.84373
0.1081527 | 0.07208771 | 0 | 0.7268102 | 0 | 0.4345581 | 0.306595 | 28 | 32.05167
0.0862142 | 0.05749026 | 0 | 0.9125307 | 0 | 0.4559397 | 0.3216828 | 7 | 11.95758
0.1683916 | 0 | 0 | 0.4677582 | 0 | 0.4413811 | 0.3114608 | 7 | 25.44787
0.1552932 | 0 | 0 | 0.4868904 | 0 | 0.4497557 | 0.3193404 | 28 | 22.48933
0.1262915 | 0 | 0 | 0.627789 | 0 | 0.4659722 | 0.3284519 | 28 | 25.2169
0.09556142 | 0.143384 | 0 | 0.8144737 | 0 | 0.4006035 | 0.2826187 | 28 | 39.69934
0.09383765 | 0.06255844 | 0 | 0.8410326 | 0 | 0.4483638 | 0.3163196 | 7 | 13.08901
0.1328821 | 0.08857407 | 0 | 0.5874723 | 0 | 0.4107113 | 0.289768 | 28 | 38.70028788
0.05749026 | 0.0862142 | 0 | 1.36846 | 0 | 0.4559397 | 0.3216828 | 7 | 7.507014688
0.1021056 | 0 | 0 | 0.7799244 | 0 | 0.4797804 | 0.3384794 | 28 | 17.57612
0.1444388 | 0 | 0 | 0.5474646 | 0 | 0.4552887 | 0.3211974 | 7 | 21.17932
0.05749026 | 0.0862142 | 0 | 1.36846 | 0 | 0.4559397 | 0.3216828 | 28 | 18.19871902
0.08158017 | 0.1223492 | 0 | 0.9596899 | 0 | 0.420844 | 0.2969349 | 7 | 17.20036
0.0862142 | 0.05749026 | 0 | 0.9125307 | 0 | 0.4559397 | 0.3216828 | 28 | 22.62998
0.1223492 | 0.08158017 | 0 | 0.6399035 | 0 | 0.420844 | 0.2969349 | 7 | 21.85915
0.07684508 | 0.1152465 | 0 | 1.020891 | 0 | 0.4276963 | 0.3017616 | 7 | 12.37264682
0.07527405 | 0.06873232 | 0 | 1.090429 | 0 | 0.4537659 | 0.3201467 | 28 | 25.72642
0.08857407 | 0.1328821 | 0 | 0.8813479 | 0 | 0.4107113 | 0.289768 | 28 | 37.81362
0.09556142 | 0.143384 | 0 | 0.8144737 | 0 | 0.4006035 | 0.2826187 | 7 | 21.91706
0.1223492 | 0.08158017 | 0 | 0.6399035 | 0 | 0.420844 | 0.2969349 | 28 | 33.0431373
0.1552932 | 0 | 0 | 0.4868904 | 0 | 0.4497557 | 0.3193404 | 7 | 14.54104884
0.101035 | 0.06735663 | 0 | 0.779597 | 0 | 0.4413811 | 0.3114608 | 28 | 26.91369566
0.07944703 | 0.05295046 | 0 | 0.9973147 | 0 | 0.4622605 | 0.3261083 | 7 | 7.995853172
0.1444388 | 0 | 0 | 0.5474646 | 0 | 0.4552887 | 0.3211974 | 28 | 31.89999
0.1021056 | 0 | 0 | 0.7799244 | 0 | 0.4797804 | 0.3384794 | 7 | 10.33593
0.1081787 | 0 | 0 | 0.7354455 | 0 | 0.4762435 | 0.3360182 | 28 | 19.76521
0.1623997 | 0 | 0 | 0.4854902 | 0 | 0.444869 | 0.3138878 | 28 | 37.43786
0.1081787 | 0 | 0 | 0.7354455 | 0 | 0.4762435 | 0.3360182 | 7 | 11.48391
0.1328821 | 0.08857407 | 0 | 0.5874723 | 0 | 0.4107113 | 0.289768 | 7 | 24.43779
0.07944703 | 0.05295046 | 0 | 0.9973147 | 0 | 0.4622605 | 0.3261083 | 28 | 17.59681
0.07527405 | 0.06873232 | 0 | 1.090429 | 0 | 0.4537659 | 0.3201467 | 7 | 10.73031
0.1152465 | 0.07684508 | 0 | 0.6807185 | 0 | 0.4276963 | 0.3017616 | 28 | 31.38150014
0.1483589 | 0 | 0 | 0.5811209 | 0 | 0.4236324 | 0.3417943 | 3 | 13.22414968
0.1483589 | 0 | 0 | 0.5811209 | 0 | 0.4236324 | 0.3417943 | 7 | 20.96696516
0.1483589 | 0 | 0 | 0.5811209 | 0 | 0.4236324 | 0.3417943 | 14 | 27.04124872
0.1483589 | 0 | 0 | 0.5811209 | 0 | 0.4236324 | 0.3417943 | 28 | 32.03994972
0.1483589 | 0 | 0 | 0.5811209 | 0 | 0.4236324 | 0.3417943 | 90 | 35.17017076
0.1483589 | 0 | 0 | 0.5811209 | 0 | 0.4236324 | 0.3417943 | 180 | 36.44570136
0.1483589 | 0 | 0 | 0.5811209 | 0 | 0.4236324 | 0.3417943 | 365 | 38.89334116
0.1033728 | 0 | 0 | 0.8220339 | 0 | 0.4240035 | 0.3876478 | 3 | 6.46728488
0.1033728 | 0 | 0 | 0.8220339 | 0 | 0.4240035 | 0.3876478 | 14 | 12.83804312
0.1033728 | 0 | 0 | 0.8220339 | 0 | 0.4240035 | 0.3876478 | 28 | 18.41590396
0.1033728 | 0 | 0 | 0.8220339 | 0 | 0.4240035 | 0.3876478 | 90 | 21.94602108
0.1034181 | 0 | 0 | 0.8177966 | 0 | 0.4241893 | 0.3878177 | 180 | 24.10408096
0.1034181 | 0 | 0 | 0.8177966 | 0 | 0.4241893 | 0.3878177 | 365 | 25.08313688
0.1208551 | 0 | 0 | 0.6895307 | 0 | 0.4223386 | 0.3734729 | 14 | 21.26343984
0.1208551 | 0 | 0 | 0.6895307 | 0 | 0.4223386 | 0.3734729 | 28 | 25.96566616
0.1208551 | 0 | 0 | 0.6895307 | 0 | 0.4223386 | 0.3734729 | 3 | 11.36256448
0.1208551 | 0 | 0 | 0.6895307 | 0 | 0.4223386 | 0.3734729 | 90 | 31.25394708
0.1208551 | 0 | 0 | 0.6895307 | 0 | 0.4223386 | 0.3734729 | 180 | 32.32952964
0.1208551 | 0 | 0 | 0.6895307 | 0 | 0.4223386 | 0.3734729 | 360 | 33.70158688
0.1112571 | 0 | 0 | 0.7795276 | 0 | 0.4240035 | 0.3780114 | 3 | 9.307926
0.1112571 | 0 | 0 | 0.7795276 | 0 | 0.4240035 | 0.3780114 | 90 | 26.94472208
0.1112571 | 0 | 0 | 0.7795276 | 0 | 0.4240035 | 0.3780114 | 180 | 27.62730332
0.1112571 | 0 | 0 | 0.7795276 | 0 | 0.4240035 | 0.3780114 | 365 | 29.7853632
0.1346491 | 0 | 0 | 0.6286645 | 0 | 0.4245614 | 0.3561404 | 180 | 34.48758952
0.1346491 | 0 | 0 | 0.6286645 | 0 | 0.4245614 | 0.3561404 | 365 | 36.14922668
0.1346491 | 0 | 0 | 0.6286645 | 0 | 0.4245614 | 0.3561404 | 3 | 12.54156844
0.1346491 | 0 | 0 | 0.6286645 | 0 | 0.4245614 | 0.3561404 | 28 | 27.53077668
0.1346491 | 0 | 0 | 0.6286645 | 0 | 0.4245614 | 0.3561404 | 90 | 32.922479
0.1034181 | 0 | 0 | 0.8177966 | 0 | 0.4241893 | 0.3878177 | 7 | 9.99050724
0.08510638 | 0 | 0 | 0.9 | 0 | 0.4787234 | 0.3595745 | 7 | 7.83934212
0.08510638 | 0 | 0 | 0.9 | 0 | 0.4787234 | 0.3595745 | 28 | 12.24509376
0.09566327 | 0 | 0 | 0.8044444 | 0 | 0.4732143 | 0.3541667 | 7 | 11.1695112
0.09566327 | 0 | 0 | 0.8044444 | 0 | 0.4732143 | 0.3541667 | 28 | 17.3403214
0.1380042 | 0 | 0 | 0.5661538 | 0 | 0.45138 | 0.3324841 | 7 | 17.54026944
0.1380042 | 0 | 0 | 0.5661538 | 0 | 0.45138 | 0.3324841 | 28 | 30.57136584
0.1168224 | 0 | 0 | 0.6654545 | 0 | 0.462192 | 0.3432455 | 7 | 14.2032056
0.1168224 | 0 | 0 | 0.6654545 | 0 | 0.462192 | 0.3432455 | 28 | 24.49708228
0.1274427 | 0 | 0 | 0.6133333 | 0 | 0.4566695 | 0.337723 | 7 | 15.57526284
0.1274427 | 0 | 0 | 0.6133333 | 0 | 0.4566695 | 0.337723 | 28 | 26.84819544
0.1591006 | 0 | 0 | 0.496 | 0 | 0.4403903 | 0.3215952 | 7 | 26.0621928
0.1591006 | 0 | 0 | 0.496 | 0 | 0.4403903 | 0.3215952 | 28 | 38.21075992
0.1697073 | 0 | 0 | 0.4675 | 0 | 0.4348748 | 0.3160798 | 28 | 43.69898888
0.1697073 | 0 | 0 | 0.4675 | 0 | 0.4348748 | 0.3160798 | 7 | 30.14389072
0.1062925 | 0 | 0 | 0.728 | 0 | 0.4676871 | 0.3486395 | 7 | 12.73462172
0.1062925 | 0 | 0 | 0.728 | 0 | 0.4676871 | 0.3486395 | 28 | 20.87043852
0.1485569 | 0 | 0 | 0.5314286 | 0 | 0.4456706 | 0.3268251 | 7 | 20.27748916
0.1485569 | 0 | 0 | 0.5314286 | 0 | 0.4456706 | 0.3268251 | 28 | 34.29453624
0.08825953 | 0.132411 | 0 | 1 | 0 | 0.4178341 | 0.2732359 | 7 | 19.53906
0.1091528 | 0.07276852 | 0 | 0.8133493 | 0 | 0.4264898 | 0.3028095 | 90 | 47.7145
0.06821342 | 0.1025374 | 0 | 1.22293 | 0 | 0.4064129 | 0.3394161 | 90 | 43.377
0.06205261 | 0.09310087 | 0 | 1.440198 | 0 | 0.4267709 | 0.3287076 | 28 | 29.89223198
0.0728798 | 0.1093197 | 0 | 1.220024 | 0 | 0.4262682 | 0.3026172 | 3 | 6.902344236
0.05404929 | 0.08107393 | 0 | 1.659869 | 0 | 0.4224309 | 0.3527311 | 90 | 33.19206
0.08104178 | 0.05402785 | 0 | 1.10658 | 0 | 0.422704 | 0.3525472 | 3 | 4.903553312
0.04481547 | 0.0672232 | 0 | 1.882353 | 0 | 0.3897188 | 0.413884 | 3 | 4.565020596
0.04481547 | 0.0672232 | 0 | 1.882353 | 0 | 0.3897188 | 0.413884 | 90 | 25.46097
0.05404929 | 0.08107393 | 0 | 1.659869 | 0 | 0.4224309 | 0.3527311 | 28 | 24.29093
0.0728798 | 0.1093197 | 0 | 1.220024 | 0 | 0.4262682 | 0.3026172 | 28 | 33.94773
0.08708526 | 0.0579117 | 0 | 0.96 | 0 | 0.4203605 | 0.3510407 | 3 | 11.41427518
0.04789069 | 0.07181392 | 0 | 1.87904 | 0 | 0.4148757 | 0.3754311 | 28 | 20.59396
0.1322389 | 0.08814484 | 0 | 0.6665575 | 0 | 0.4181574 | 0.273314 | 7 | 25.89396
0.04789069 | 0.07181392 | 0 | 1.87904 | 0 | 0.4148757 | 0.3754311 | 90 | 29.23171
0.05081701 | 0.07578744 | 0 | 1.655172 | 0 | 0.3985631 | 0.3907215 | 90 | 31.02366
0.06205261 | 0.09310087 | 0 | 1.440198 | 0 | 0.4267709 | 0.3287076 | 7 | 10.3938507
0.06821342 | 0.1025374 | 0 | 1.22293 | 0 | 0.4064129 | 0.3394161 | 28 | 33.66436
0.05803805 | 0.08727527 | 0 | 1.443609 | 0 | 0.4046954 | 0.366207 | 28 | 27.87483
0.1091528 | 0.07276852 | 0 | 0.8133493 | 0 | 0.4264898 | 0.3028095 | 7 | 19.35014394
0.07572442 | 0.05077475 | 0 | 1.109827 | 0 | 0.414427 | 0.3750328 | 7 | 11.39221
0.0828336 | 0.1242504 | 0 | 1 | 0 | 0.401139 | 0.3089434 | 3 | 12.7884
0.0828336 | 0.1242504 | 0 | 1 | 0 | 0.401139 | 0.3089434 | 28 | 39.32151
0.06716123 | 0.04477415 | 0 | 1.254902 | 0 | 0.3897985 | 0.4139853 | 3 | 4.782205536
0.1240417 | 0.08269446 | 0 | 0.6666667 | 0 | 0.4014127 | 0.3091567 | 3 | 16.10960674
0.1322389 | 0.08814484 | 0 | 0.6665575 | 0 | 0.4181574 | 0.273314 | 28 | 43.377
0.1023107 | 0.0680626 | 0 | 0.8135593 | 0 | 0.4216413 | 0.3247496 | 7 | 20.41607
0.07572442 | 0.05077475 | 0 | 1.109827 | 0 | 0.414427 | 0.3750328 | 3 | 6.940954892
0.0929743 | 0.06196825 | 0 | 0.9599057 | 0 | 0.4268924 | 0.3289185 | 7 | 15.0305768
0.1023107 | 0.0680626 | 0 | 0.8135593 | 0 | 0.4216413 | 0.3247496 | 3 | 13.5654403
0.08104178 | 0.05402785 | 0 | 1.10658 | 0 | 0.422704 | 0.3525472 | 90 | 32.53292506
0.0728798 | 0.1093197 | 0 | 1.220024 | 0 | 0.4262682 | 0.3026172 | 7 | 15.74832
0.04481547 | 0.0672232 | 0 | 1.882353 | 0 | 0.3897188 | 0.413884 | 7 | 7.675936308
0.1240417 | 0.08269446 | 0 | 0.6666667 | 0 | 0.4014127 | 0.3091567 | 28 | 38.8044
0.0929743 | 0.06196825 | 0 | 0.9599057 | 0 | 0.4268924 | 0.3289185 | 28 | 33.00384
0.04481547 | 0.0672232 | 0 | 1.882353 | 0 | 0.3897188 | 0.413884 | 28 | 17.27551
0.07572442 | 0.05077475 | 0 | 1.109827 | 0 | 0.414427 | 0.3750328 | 28 | 24.28197
0.08104178 | 0.05402785 | 0 | 1.10658 | 0 | 0.422704 | 0.3525472 | 28 | 24.04616
0.05803805 | 0.08727527 | 0 | 1.443609 | 0 | 0.4046954 | 0.366207 | 90 | 36.58842
0.0828336 | 0.1242504 | 0 | 1 | 0 | 0.401139 | 0.3089434 | 90 | 50.73233
0.05803805 | 0.08727527 | 0 | 1.443609 | 0 | 0.4046954 | 0.366207 | 7 | 13.66404
0.1322389 | 0.08814484 | 0 | 0.6665575 | 0 | 0.4181574 | 0.273314 | 3 | 14.14391
0.1023107 | 0.0680626 | 0 | 0.8135593 | 0 | 0.4216413 | 0.3247496 | 90 | 47.78207
0.04789069 | 0.07181392 | 0 | 1.87904 | 0 | 0.4148757 | 0.3754311 | 3 | 2.331807832
0.06821342 | 0.1025374 | 0 | 1.22293 | 0 | 0.4064129 | 0.3394161 | 7 | 16.8894
0.1240417 | 0.08269446 | 0 | 0.6666667 | 0 | 0.4014127 | 0.3091567 | 7 | 23.52354
0.0929743 | 0.06196825 | 0 | 0.9599057 | 0 | 0.4268924 | 0.3289185 | 3 | 6.8085755
0.0929743 | 0.06196825 | 0 | 0.9599057 | 0 | 0.4268924 | 0.3289185 | 90 | 39.70002808
0.06716123 | 0.04477415 | 0 | 1.254902 | 0 | 0.3897985 | 0.4139853 | 28 | 17.96429718
0.1023107 | 0.0680626 | 0 | 0.8135593 | 0 | 0.4216413 | 0.3247496 | 28 | 32.88455782
0.05081701 | 0.07578744 | 0 | 1.655172 | 0 | 0.3985631 | 0.3907215 | 28 | 22.34799
0.08104178 | 0.05402785 | 0 | 1.10658 | 0 | 0.422704 | 0.3525472 | 7 | 10.78754
0.04789069 | 0.07181392 | 0 | 1.87904 | 0 | 0.4148757 | 0.3754311 | 7 | 7.723510152
0.08825953 | 0.132411 | 0 | 1 | 0 | 0.4178341 | 0.2732359 | 28 | 41.68434
0.08825953 | 0.132411 | 0 | 1 | 0 | 0.4178341 | 0.2732359 | 3 | 9.561653168
0.05803805 | 0.08727527 | 0 | 1.443609 | 0 | 0.4046954 | 0.366207 | 3 | 6.883728384
0.1240417 | 0.08269446 | 0 | 0.6666667 | 0 | 0.4014127 | 0.3091567 | 90 | 50.52687
0.08708526 | 0.0579117 | 0 | 0.96 | 0 | 0.4203605 | 0.3510407 | 7 | 17.16588
0.08708526 | 0.0579117 | 0 | 0.96 | 0 | 0.4203605 | 0.3510407 | 28 | 30.43968
0.1091528 | 0.07276852 | 0 | 0.8133493 | 0 | 0.4264898 | 0.3028095 | 3 | 9.731264264
0.05404929 | 0.08107393 | 0 | 1.659869 | 0 | 0.4224309 | 0.3527311 | 3 | 3.31982694
0.06716123 | 0.04477415 | 0 | 1.254902 | 0 | 0.3897985 | 0.4139853 | 90 | 26.32281
0.08708526 | 0.0579117 | 0 | 0.96 | 0 | 0.4203605 | 0.3510407 | 90 | 43.25082948
0.05081701 | 0.07578744 | 0 | 1.655172 | 0 | 0.3985631 | 0.3907215 | 3 | 6.280436884
0.07572442 | 0.05077475 | 0 | 1.109827 | 0 | 0.414427 | 0.3750328 | 90 | 32.10269
0.1091528 | 0.07276852 | 0 | 0.8133493 | 0 | 0.4264898 | 0.3028095 | 28 | 36.96419
0.1322389 | 0.08814484 | 0 | 0.6665575 | 0 | 0.4181574 | 0.273314 | 90 | 54.59891
0.0828336 | 0.1242504 | 0 | 1 | 0 | 0.401139 | 0.3089434 | 7 | 21.48062478
0.06821342 | 0.1025374 | 0 | 1.22293 | 0 | 0.4064129 | 0.3394161 | 3 | 9.694722036
0.06716123 | 0.04477415 | 0 | 1.254902 | 0 | 0.3897985 | 0.4139853 | 7 | 8.374375496
0.06205261 | 0.09310087 | 0 | 1.440198 | 0 | 0.4267709 | 0.3287076 | 90 | 39.6621069
0.05081701 | 0.07578744 | 0 | 1.655172 | 0 | 0.3985631 | 0.3907215 | 7 | 10.08979
0.06205261 | 0.09310087 | 0 | 1.440198 | 0 | 0.4267709 | 0.3287076 | 3 | 4.827710952
0.05404929 | 0.08107393 | 0 | 1.659869 | 0 | 0.4224309 | 0.3527311 | 7 | 10.35455
0.0728798 | 0.1093197 | 0 | 1.220024 | 0 | 0.4262682 | 0.3026172 | 90 | 43.56523
0.08825953 | 0.132411 | 0 | 1 | 0 | 0.4178341 | 0.2732359 | 90 | 51.86376
0.1322526 | 0 | 0 | 0.6193548 | 0 | 0.4317406 | 0.3540956 | 3 | 11.85209244
0.1322526 | 0 | 0 | 0.6193548 | 0 | 0.4317406 | 0.3540956 | 7 | 17.24379476
0.1322526 | 0 | 0 | 0.6193548 | 0 | 0.4317406 | 0.3540956 | 28 | 27.82725136
0.1322526 | 0 | 0 | 0.6193548 | 0 | 0.4317406 | 0.3540956 | 90 | 35.76312012
0.1322526 | 0 | 0 | 0.6193548 | 0 | 0.4317406 | 0.3540956 | 120 | 38.70028788
0.1397214 | 0 | 0 | 0.5800604 | 0 | 0.432672 | 0.3465597 | 3 | 14.306627
0.1397214 | 0 | 0 | 0.5800604 | 0 | 0.432672 | 0.3465597 | 7 | 17.43684804
0.1397214 | 0 | 0 | 0.5800604 | 0 | 0.432672 | 0.3465597 | 28 | 31.74347504
0.1397214 | 0 | 0 | 0.5800604 | 0 | 0.432672 | 0.3465597 | 90 | 37.91428524
0.1397214 | 0 | 0 | 0.5800604 | 0 | 0.432672 | 0.3465597 | 120 | 39.38286912
0.145054 | 0 | 0 | 0.5501433 | 0 | 0.4389027 | 0.3362427 | 3 | 15.87173752
0.145054 | 0 | 0 | 0.5501433 | 0 | 0.4389027 | 0.3362427 | 7 | 9.01145132
0.145054 | 0 | 0 | 0.5501433 | 0 | 0.4389027 | 0.3362427 | 28 | 33.60506024
0.145054 | 0 | 0 | 0.5501433 | 0 | 0.4389027 | 0.3362427 | 90 | 40.65839972
0.145054 | 0 | 0 | 0.5501433 | 0 | 0.4389027 | 0.3362427 | 120 | 40.85834776
0.1020583 | 0 | 0 | 0.7815126 | 0 | 0.4798456 | 0.3383362 | 7 | 12.05204048
0.1020583 | 0 | 0 | 0.7815126 | 0 | 0.4798456 | 0.3383362 | 28 | 17.54026944
0.1264417 | 0 | 0 | 0.6283784 | 0 | 0.465613 | 0.3284921 | 7 | 18.91232668
0.1264417 | 0 | 0 | 0.6283784 | 0 | 0.465613 | 0.3284921 | 28 | 25.17966352
0.1315906 | 0 | 0 | 0.6262626 | 0 | 0.4607887 | 0.3252105 | 7 | 30.9574724
0.206097 | 0 | 0 | 0.4 | 0 | 0.4018892 | 0.3095749 | 28 | 43.89204216
0.206097 | 0 | 0 | 0.4 | 0 | 0.4018892 | 0.3095749 | 90 | 54.27555072
0.1684345 | 0 | 0 | 0.4685139 | 0 | 0.4412389 | 0.3114128 | 28 | 36.93522932
0.1198294 | 0 | 0 | 0.6619217 | 0 | 0.4707889 | 0.330064 | 7 | 14.49968028
0.1198805 | 0 | 0 | 0.658363 | 0 | 0.4709898 | 0.3302048 | 28 | 22.43554904
0.2050861 | 0 | 0 | 0.4 | 0 | 0.4614438 | 0.2514356 | 1 | 12.63809508
0.2050861 | 0 | 0 | 0.4 | 0 | 0.4614438 | 0.2514356 | 3 | 26.0621928
0.2050861 | 0 | 0 | 0.4 | 0 | 0.4614438 | 0.2514356 | 7 | 33.21205892
0.2050861 | 0 | 0 | 0.4 | 0 | 0.4614438 | 0.2514356 | 14 | 36.93522932
0.2050861 | 0 | 0 | 0.4 | 0 | 0.4614438 | 0.2514356 | 28 | 44.0919902
0.2203182 | 0 | 0 | 0.3203704 | 0 | 0.4589963 | 0.250102 | 7 | 52.61391356
0.2203182 | 0 | 0 | 0.3203704 | 0 | 0.4589963 | 0.250102 | 14 | 59.76377968
0.2203182 | 0 | 0 | 0.3203704 | 0 | 0.4589963 | 0.250102 | 28 | 67.30664712
0.2203182 | 0 | 0 | 0.3203704 | 0 | 0.4589963 | 0.250102 | 90 | 69.65776028
0.2203182 | 0 | 0 | 0.3203704 | 0 | 0.4589963 | 0.250102 | 180 | 71.62276688
0.2203182 | 0 | 0 | 0.3203704 | 0 | 0.4589963 | 0.250102 | 270 | 74.16693332
0.1520417 | 0 | 0 | 0.58 | 0 | 0.4231103 | 0.3366638 | 7 | 18.12632404
0.1520417 | 0 | 0 | 0.58 | 0 | 0.4231103 | 0.3366638 | 14 | 22.53207568
0.1520417 | 0 | 0 | 0.58 | 0 | 0.4231103 | 0.3366638 | 28 | 27.3377234
0.1520417 | 0 | 0 | 0.58 | 0 | 0.4231103 | 0.3366638 | 56 | 29.97841648
0.1520417 | 0 | 0 | 0.58 | 0 | 0.4231103 | 0.3366638 | 90 | 31.35047372
0.1520417 | 0 | 0 | 0.58 | 0 | 0.4231103 | 0.3366638 | 180 | 32.72253096
0.1673913 | 0 | 0 | 0.4831169 | 0 | 0.42 | 0.3317391 | 1 | 6.26733684
0.1673913 | 0 | 0 | 0.4831169 | 0 | 0.42 | 0.3317391 | 3 | 14.69962832
0.1673913 | 0 | 0 | 0.4831169 | 0 | 0.42 | 0.3317391 | 7 | 23.22155168
0.1673913 | 0 | 0 | 0.4831169 | 0 | 0.42 | 0.3317391 | 14 | 27.923778
0.1673913 | 0 | 0 | 0.4831169 | 0 | 0.42 | 0.3317391 | 28 | 31.35047372
0.1423044 | 0 | 0 | 0.5800604 | 0 | 0.4204643 | 0.3546862 | 180 | 38.99676256
0.1423044 | 0 | 0 | 0.5800604 | 0 | 0.4204643 | 0.3546862 | 360 | 41.24445432
0.1457811 | 0 | 0 | 0.5501433 | 0 | 0.4373434 | 0.336675 | 3 | 14.98920824
0.1423044 | 0 | 0 | 0.5800604 | 0 | 0.4204643 | 0.3546862 | 3 | 13.52062436
0.162277 | 0 | 0 | 0.486911 | 0 | 0.4447749 | 0.3139337 | 7 | 24.00065956
0.162277 | 0 | 0 | 0.486911 | 0 | 0.4447749 | 0.3139337 | 28 | 37.42475728
0.1550954 | 0 | 0 | 0.486911 | 0 | 0.4510759 | 0.318311 | 7 | 11.46598588
0.1198294 | 0 | 0 | 0.6619217 | 0 | 0.4707889 | 0.330064 | 28 | 22.43554904
0.1444397 | 0 | 0 | 0.5457227 | 0 | 0.4554751 | 0.3212612 | 7 | 21.16001844
0.1444397 | 0 | 0 | 0.5457227 | 0 | 0.4554751 | 0.3212612 | 28 | 31.84000168
0.1272649 | 0 | 0 | 0.6271186 | 0 | 0.4611734 | 0.3317515 | 7 | 14.79615496
0.1272649 | 0 | 0 | 0.6271186 | 0 | 0.4611734 | 0.3317515 | 28 | 25.17966352
0.1021459 | 0 | 0 | 0.7773109 | 0 | 0.4798283 | 0.3386266 | 28 | 17.54026944
0.1266039 | 0 | 0 | 0.6486486 | 0 | 0.4640719 | 0.3272027 | 7 | 14.2032056
0.1266039 | 0 | 0 | 0.6486486 | 0 | 0.4640719 | 0.3272027 | 28 | 21.6495464
0.1266039 | 0 | 0 | 0.6486486 | 0 | 0.4640719 | 0.3272027 | 90 | 29.39236188
0.1486304 | 0 | 0 | 0.5800604 | 0 | 0.3947014 | 0.3704535 | 3 | 13.52062436
0.1423044 | 0 | 0 | 0.5800604 | 0 | 0.4204643 | 0.3546862 | 7 | 16.26473884
0.1423044 | 0 | 0 | 0.5800604 | 0 | 0.4204643 | 0.3546862 | 28 | 31.44700036
0.1423044 | 0 | 0 | 0.5800604 | 0 | 0.4204643 | 0.3546862 | 90 | 37.231704
0.1457811 | 0 | 0 | 0.5501433 | 0 | 0.4373434 | 0.336675 | 7 | 18.12632404
0.1457811 | 0 | 0 | 0.5501433 | 0 | 0.4373434 | 0.336675 | 28 | 32.72253096
0.1457811 | 0 | 0 | 0.5501433 | 0 | 0.4373434 | 0.336675 | 90 | 39.48629052
0.1457811 | 0 | 0 | 0.5501433 | 0 | 0.4373434 | 0.336675 | 180 | 41.05140104
0.1457811 | 0 | 0 | 0.5501433 | 0 | 0.4373434 | 0.336675 | 360 | 42.1269836
0.1315331 | 0 | 0 | 0.6721854 | 0 | 0.424216 | 0.3558362 | 14 | 18.12632404
0.1315331 | 0 | 0 | 0.6721854 | 0 | 0.424216 | 0.3558362 | 180 | 26.74477404
0.2141109 | 0 | 0 | 0.36 | 0 | 0.4588091 | 0.25 | 180 | 61.92183956
0.2050861 | 0 | 0 | 0.4 | 0 | 0.4614438 | 0.2514356 | 90 | 47.22221124
0.2050861 | 0 | 0 | 0.4 | 0 | 0.4614438 | 0.2514356 | 180 | 51.04190828
0.2050861 | 0 | 0 | 0.4 | 0 | 0.4614438 | 0.2514356 | 270 | 55.15808
0.2203182 | 0 | 0 | 0.3203704 | 0 | 0.4589963 | 0.250102 | 3 | 41.63745564
0.1080617 | 0 | 0 | 0.734127 | 0 | 0.4764151 | 0.3361921 | 7 | 13.71367764
0.1080617 | 0 | 0 | 0.734127 | 0 | 0.4764151 | 0.3361921 | 28 | 19.69143456
0.1449957 | 0 | 0 | 0.5457227 | 0 | 0.453379 | 0.3224979 | 28 | 31.6469484
0.1721419 | 0 | 0 | 0.4885496 | 0 | 0.4117389 | 0.3320193 | 3 | 19.10537996
0.1721419 | 0 | 0 | 0.4885496 | 0 | 0.4117389 | 0.3320193 | 28 | 39.58281716
0.1721419 | 0 | 0 | 0.4885496 | 0 | 0.4117389 | 0.3320193 | 90 | 48.79421652
0.1623459 | 0 | 0 | 0.4842932 | 0 | 0.4449639 | 0.3140671 | 7 | 24.00065956
0.1623459 | 0 | 0 | 0.4842932 | 0 | 0.4449639 | 0.3140671 | 28 | 37.42475728
0.1080154 | 0 | 0 | 0.7380952 | 0 | 0.4762109 | 0.336048 | 7 | 11.46598588
0.1080617 | 0 | 0 | 0.734127 | 0 | 0.4764151 | 0.3361921 | 28 | 19.69143456
0.1335056 | 0 | 0 | 0.6193548 | 0 | 0.4177433 | 0.3660637 | 7 | 14.98920824
0.1335056 | 0 | 0 | 0.6193548 | 0 | 0.4177433 | 0.3660637 | 28 | 27.923778
0.1335056 | 0 | 0 | 0.6193548 | 0 | 0.4177433 | 0.3660637 | 90 | 34.6806428
0.1335056 | 0 | 0 | 0.6193548 | 0 | 0.4177433 | 0.3660637 | 180 | 37.32823064
0.1335056 | 0 | 0 | 0.6193548 | 0 | 0.4177433 | 0.3660637 | 360 | 38.11423328
0.2141109 | 0 | 0 | 0.36 | 0 | 0.4588091 | 0.25 | 3 | 33.79811352
0.2141109 | 0 | 0 | 0.36 | 0 | 0.4588091 | 0.25 | 7 | 42.42345828
0.2141109 | 0 | 0 | 0.36 | 0 | 0.4588091 | 0.25 | 14 | 48.4012152
0.2141109 | 0 | 0 | 0.36 | 0 | 0.4588091 | 0.25 | 28 | 55.94408264
0.2141109 | 0 | 0 | 0.36 | 0 | 0.4588091 | 0.25 | 90 | 58.78472376
0.2141109 | 0 | 0 | 0.36 | 0 | 0.4588091 | 0.25 | 270 | 67.11359384
0.1400609 | 0 | 0 | 0.6304348 | 0 | 0.4236625 | 0.3479774 | 14 | 20.77391188
0.1400609 | 0 | 0 | 0.6304348 | 0 | 0.4236625 | 0.3479774 | 28 | 25.17966352
0.1400609 | 0 | 0 | 0.6304348 | 0 | 0.4236625 | 0.3479774 | 180 | 29.58541516
0.1315331 | 0 | 0 | 0.6721854 | 0 | 0.424216 | 0.3558362 | 28 | 21.7529678
0.1685059 | 0 | 0 | 0.465995 | 0 | 0.4414261 | 0.311545 | 28 | 39.0932892
0.206097 | 0 | 0 | 0.4 | 0 | 0.4018892 | 0.3095749 | 3 | 24.39366088
0.2121951 | 0 | 0 | 0.2796935 | 0 | 0.3642276 | 0.3642276 | 7 | 50.51101176
0.2121951 | 0 | 0 | 0.2796935 | 0 | 0.3642276 | 0.3642276 | 28 | 74.98740976
0.1568714 | 0.04639859 | 0.2309859 | 0.5915493 | 0.003977022 | 0.3994697 | 0.3004861 | 28 | 37.16965116
0.136144 | 0.08344313 | 0.4774194 | 0.5774194 | 0.008344313 | 0.3680281 | 0.3254282 | 28 | 33.75674496
0.1197659 | 0.06483566 | 0.4210526 | 0.8270677 | 0.004502476 | 0.4155786 | 0.2962629 | 28 | 16.49916068
0.1048423 | 0.05108841 | 0.3771186 | 0.8559322 | 0.003998223 | 0.3820524 | 0.3682808 | 28 | 19.98790924
0.1268527 | 0.07759372 | 0.4776632 | 0.5773196 | 0.007846556 | 0.4115083 | 0.3029643 | 28 | 36.34917472
0.1815438 | 0.06166451 | 0.263658 | 0.3990499 | 0.009486848 | 0.3941354 | 0.2807245 | 28 | 33.68779736
0.1397897 | 0 | 0.5485893 | 0.4952978 | 0.007887818 | 0.413234 | 0.369851 | 28 | 15.41668336
0.1332749 | 0.06137659 | 0 | 0.7039474 | 0.002630425 | 0.3923718 | 0.3165278 | 28 | 33.41890172
0.1616249 | 0 | 0 | 0.5080214 | 0.003025065 | 0.4377701 | 0.315471 | 28 | 39.05192064
0.1202449 | 0.06515085 | 0.4218182 | 0.6363636 | 0.006558811 | 0.4167031 | 0.3148229 | 28 | 27.67556664
0.06698774 | 0.104641 | 0 | 1.30719 | 0.00262697 | 0.438704 | 0.2994746 | 28 | 26.8550902
0.1319711 | 0.06087697 | 0 | 0.5419355 | 0.004257131 | 0.3891017 | 0.3422733 | 28 | 45.2985732
0.178022 | 0 | 0.2469136 | 0.4839506 | 0.004395604 | 0.4215385 | 0.3098901 | 28 | 30.12320644
0.1471234 | 0 | 0.5492537 | 0.4985075 | 0.005270092 | 0.4352218 | 0.3390426 | 28 | 15.56836808
0.1186736 | 0.07286213 | 0.4779412 | 0.6397059 | 0.004799302 | 0.3852531 | 0.3424956 | 28 | 44.6090972
0.1774759 | 0.06003506 | 0.2641975 | 0.4962963 | 0.002629273 | 0.3847502 | 0.2870289 | 28 | 53.52402188
0.1381239 | 0.07056799 | 0 | 0.5919003 | 0.002151463 | 0.3743546 | 0.3330465 | 28 | 57.21271848
0.1569468 | 0.08018868 | 0 | 0.5218579 | 0.003001715 | 0.3533448 | 0.3246141 | 28 | 65.90701084
0.1637931 | 0.05560345 | 0.2631579 | 0.4526316 | 0.00387931 | 0.3556034 | 0.3469828 | 28 | 52.82075636
0.1436706 | 0.04248795 | 0.2317073 | 0.5914634 | 0.003504161 | 0.3657468 | 0.3596145 | 28 | 33.39821744
0.1393189 | 0 | 0.4761905 | 0.5777778 | 0.005307386 | 0.4524547 | 0.3224237 | 28 | 18.0297974
0.06753247 | 0.1051948 | 0 | 1.153846 | 0.004761905 | 0.4424242 | 0.3021645 | 28 | 37.36270444
0.1361816 | 0.08366711 | 0.4771242 | 0.6633987 | 0.004895416 | 0.3689364 | 0.3159769 | 28 | 32.83974188
0.1767787 | 0 | 0.2641975 | 0.4592593 | 0.002618944 | 0.3836753 | 0.3557399 | 28 | 42.63719584
0.1966342 | 0 | 0.2837838 | 0.472973 | 0.002657219 | 0.3813109 | 0.326395 | 28 | 40.0585556
0.1657242 | 0.05263158 | 0.2467192 | 0.4934383 | 0.003914746 | 0.3932144 | 0.3027403 | 28 | 41.94082508
0.1389007 | 0.07072859 | 0 | 0.5337423 | 0.003834683 | 0.3757989 | 0.3365999 | 28 | 61.23236356
0.2183253 | 0 | 0.2851406 | 0.3875502 | 0.004822446 | 0.3511618 | 0.3410785 | 28 | 40.86524252
0.1281154 | 0.09051159 | 0.5494881 | 0.6109215 | 0.00218627 | 0.3790993 | 0.321819 | 28 | 33.3016908
0.1384946 | 0.06408602 | 0 | 0.5776398 | 0.00344086 | 0.4090323 | 0.3049462 | 28 | 52.42086028
0.1615624 | 0 | 0.5494505 | 0.4972527 | 0.005770084 | 0.3768309 | 0.3754993 | 28 | 15.08573488
0.1844492 | 0 | 0.264637 | 0.3981265 | 0.004319654 | 0.399568 | 0.3382289 | 28 | 38.45897128
0.1958988 | 0 | 0.285078 | 0.4053452 | 0.004799302 | 0.3795812 | 0.3403141 | 28 | 37.25928304
0.1218182 | 0.07454545 | 0.4776119 | 0.8843284 | 0.002727273 | 0.395 | 0.2981818 | 28 | 35.22532884
0.1236052 | 0.05193133 | 0 | 0.6145833 | 0.003004292 | 0.3896996 | 0.355794 | 28 | 42.13387836
0.18 | 0 | 0.2641975 | 0.5185185 | 0.004888889 | 0.3911111 | 0.3306667 | 28 | 31.87447548
0.1535433 | 0.04855643 | 0.2450142 | 0.5555556 | 0.002624672 | 0.364392 | 0.3455818 | 28 | 41.540929
0.06875806 | 0.1074345 | 0 | 1.05 | 0.005156854 | 0.450795 | 0.2956596 | 28 | 39.45181672
0.07192374 | 0.1126516 | 0 | 1.10241 | 0.005632582 | 0.3721837 | 0.3583189 | 28 | 37.91428524
0.1585102 | 0.0502382 | 0.2459016 | 0.4918033 | 0.003897791 | 0.3767865 | 0.3326115 | 28 | 44.27814872
0.1925275 | 0 | 0.2648402 | 0.4474886 | 0.004395604 | 0.3595604 | 0.3573626 | 28 | 31.17810472
0.1137566 | 0.06128748 | 0.4224806 | 0.748062 | 0.002645503 | 0.3932981 | 0.3439153 | 28 | 23.69039536
0.06877163 | 0.08088235 | 0 | 1.106918 | 0.004757785 | 0.4282007 | 0.341263 | 28 | 32.76389952
0.1490765 | 0.04397537 | 0.2300885 | 0.5929204 | 0.003957784 | 0.3799472 | 0.3346526 | 28 | 32.39847724
0.1399364 | 0.04179918 | 0.2305195 | 0.8019481 | 0.002726034 | 0.3875511 | 0.3157656 | 28 | 28.62704352
0.1849761 | 0 | 0.2652582 | 0.4178404 | 0.00347373 | 0.4350847 | 0.299175 | 28 | 36.80422888
0.0678634 | 0.08012259 | 0 | 1.245161 | 0.003940455 | 0.4584063 | 0.3051664 | 28 | 18.28490352
0.06403509 | 0.1008772 | 0 | 1.383562 | 0.001315789 | 0.3627193 | 0.3824561 | 28 | 33.0603742
0.1805556 | 0 | 0.2655087 | 0.5483871 | 0.004928315 | 0.3669355 | 0.3485663 | 28 | 31.41942132
0.05818023 | 0.09186352 | 0 | 1.473684 | 0.001312336 | 0.4151356 | 0.347769 | 28 | 31.02642
0.1340471 | 0.0620985 | 0 | 0.5686901 | 0.003426124 | 0.3713062 | 0.3528908 | 28 | 44.38846488
0.1166078 | 0 | 0.4242424 | 0.6969697 | 0.003533569 | 0.4381625 | 0.360424 | 28 | 12.17614616
0.1162587 | 0.06337413 | 0.424812 | 0.6691729 | 0.003496503 | 0.4379371 | 0.3011364 | 28 | 25.55887532
0.1079041 | 0.05905861 | 0.4238683 | 0.8230453 | 0.003108348 | 0.4067496 | 0.3343694 | 28 | 36.4388066
0.06439067 | 0.1019879 | 0 | 1.181208 | 0.005617978 | 0.3660328 | 0.3859118 | 28 | 32.9569528
0.1868327 | 0 | 0.2857143 | 0.5047619 | 0.004448399 | 0.3905694 | 0.3238434 | 28 | 23.83518532
0.1162587 | 0.06337413 | 0.424812 | 0.6691729 | 0.003496503 | 0.3789336 | 0.3601399 | 28 | 26.22766704
0.1243998 | 0 | 0.4807018 | 0.554386 | 0.00698385 | 0.4373636 | 0.3622872 | 28 | 17.95395504
0.2046758 | 0 | 0.2974138 | 0.4288793 | 0.004852228 | 0.3533304 | 0.3493604 | 28 | 40.679084
0.06634866 | 0.06287944 | 0 | 1.163399 | 0.003469211 | 0.4336513 | 0.3564614 | 28 | 19.00885332
0.1521644 | 0.0485352 | 0.2471264 | 0.5603448 | 0.00218627 | 0.3913424 | 0.3205072 | 28 | 33.7153764
0.16082 | 0 | 0.5524079 | 0.6232295 | 0.00501139 | 0.4091116 | 0.3248292 | 28 | 8.53571288
0.1479524 | 0 | 0.5505952 | 0.4970238 | 0.007045354 | 0.4729194 | 0.2985469 | 28 | 13.45857152
0.1601942 | 0 | 0.2479339 | 0.5482094 | 0.004854369 | 0.4108561 | 0.3362754 | 28 | 32.23989776
0.1056091 | 0.05170903 | 0.3817427 | 0.7593361 | 0.003067485 | 0.4176161 | 0.3418054 | 28 | 23.51802636
0.1263251 | 0.07464664 | 0.5 | 0.6678322 | 0.003533569 | 0.4271201 | 0.2840106 | 28 | 29.72331036
0.1457525 | 0.04355326 | 0.2307692 | 0.5059172 | 0.004312204 | 0.4036223 | 0.3290211 | 28 | 49.77327244
0.1338751 | 0.06886228 | 0 | 0.5686901 | 0.00427716 | 0.3922156 | 0.3246364 | 28 | 52.44154456
0.1212121 | 0.05121639 | 0 | 0.5915493 | 0.002987623 | 0.4139991 | 0.3388818 | 28 | 40.93419012
0.1445783 | 0 | 0 | 0.5416667 | 0.001290878 | 0.4242685 | 0.3515491 | 28 | 44.86420332
0.1233422 | 0 | 0.4802867 | 0.6487455 | 0.004862953 | 0.4328028 | 0.3589744 | 28 | 13.19657064
0.06473889 | 0.1022874 | 0 | 1.16 | 0.005179111 | 0.4613725 | 0.291325 | 28 | 37.43165204
0.1222418 | 0.07502207 | 0.4801444 | 0.6931408 | 0.00353045 | 0.3592233 | 0.3552515 | 28 | 29.86810032
0.1428571 | 0.07337074 | 0 | 0.5891239 | 0.003452741 | 0.3500216 | 0.3461372 | 28 | 56.61287436
0.1327986 | 0 | 0.4798658 | 0.647651 | 0.004010695 | 0.4665775 | 0.3106061 | 28 | 12.45883132
0.0678337 | 0.08008753 | 0 | 1.245161 | 0.003938731 | 0.3838074 | 0.3798687 | 28 | 23.786922
0.1333629 | 0 | 0.551495 | 0.5980066 | 0.00443066 | 0.4257864 | 0.3566681 | 28 | 13.29309728
0.1529463 | 0.04852686 | 0.2464589 | 0.5042493 | 0.004332756 | 0.3942808 | 0.3227903 | 28 | 39.41734292
0.1842105 | 0.06255393 | 0.264637 | 0.4192037 | 0.003451251 | 0.3748921 | 0.2976704 | 28 | 46.2293658
0.1296066 | 0.06004141 | 0 | 0.4057508 | 0.003312629 | 0.4140787 | 0.3403727 | 28 | 44.51946532
0.06328565 | 0.07498916 | 0 | 1.246575 | 0.00130039 | 0.4273949 | 0.3541396 | 28 | 23.73865868
0.1093613 | 0.05949256 | 0.424 | 0.712 | 0.003062117 | 0.411636 | 0.3385827 | 28 | 26.14492992
0.1467319 | 0 | 0.5515152 | 0.5484848 | 0.006669631 | 0.3730547 | 0.3930636 | 28 | 15.52010476
0.1603486 | 0.05098039 | 0.2472826 | 0.5190217 | 0.003050109 | 0.4122004 | 0.2901961 | 28 | 43.5748832
0.1746442 | 0 | 0.2641975 | 0.4049383 | 0.005605865 | 0.410953 | 0.3380768 | 28 | 35.85964676
0.1340471 | 0.0620985 | 0 | 0.5686901 | 0.003426124 | 0.4291221 | 0.2950749 | 28 | 41.05140104
0.1316254 | 0.08127208 | 0.4798658 | 0.6510067 | 0.003975265 | 0.3886926 | 0.3087456 | 28 | 28.98557104
0.1252166 | 0.05805893 | 0 | 0.6747405 | 0.002599653 | 0.4003466 | 0.3292894 | 28 | 46.24315532
0.0636833 | 0.0753012 | 0 | 1.155405 | 0.0008605852 | 0.4302926 | 0.3562823 | 28 | 26.91714304
0.1454872 | 0 | 0.5524691 | 0.6234568 | 0.003592277 | 0.3700045 | 0.390211 | 28 | 10.53519328
0.1348557 | 0 | 0 | 0.5686901 | 0.00344679 | 0.4308488 | 0.3541577 | 28 | 25.0969264
0.1142608 | 0.0706498 | 0.480916 | 0.6564885 | 0.004361099 | 0.4025294 | 0.333188 | 28 | 29.06830816
0.1327394 | 0 | 0.4798658 | 0.647651 | 0.004008909 | 0.3906459 | 0.386637 | 28 | 9.73540112
0.1447254 | 0.04315606 | 0.2319277 | 0.5692771 | 0.002615519 | 0.4006103 | 0.3265039 | 28 | 33.79811352
0.1499775 | 0.09295016 | 0.5149701 | 0.6467066 | 0.004490346 | 0.3691064 | 0.2864841 | 28 | 39.84481804
0.1033113 | 0.08653422 | 0.4188034 | 0.8504274 | 0.002649007 | 0.3739514 | 0.3456954 | 28 | 26.96540636
0.1290893 | 0.07206012 | 0.4383562 | 0.6746575 | 0.003536693 | 0.4248453 | 0.2833775 | 28 | 27.234302
0.1447602 | 0.09502664 | 0.5030675 | 0.6196319 | 0.004440497 | 0.3641208 | 0.3019538 | 28 | 30.6472082
0.1370288 | 0.09490022 | 0.4919094 | 0.6472492 | 0.003991131 | 0.3631929 | 0.3121951 | 28 | 33.05347944
0.1521739 | 0.06787933 | 0.5655977 | 0.5597668 | 0.003549246 | 0.4148181 | 0.2763975 | 28 | 24.5798194
0.1462327 | 0.0468123 | 0.5884146 | 0.597561 | 0.002674989 | 0.4302274 | 0.2866696 | 28 | 21.91154728
0.1419698 | 0.09272405 | 0.503125 | 0.628125 | 0.00310559 | 0.3762201 | 0.2968057 | 28 | 30.88163004
0.1496028 | 0.006619594 | 0.5752212 | 0.519174 | 0.002647838 | 0.4505737 | 0.3128861 | 28 | 15.340841
0.1537415 | 0.07891156 | 0.5457227 | 0.6725664 | 0.003174603 | 0.38322 | 0.277551 | 28 | 24.3385028
0.1591209 | 0.0821978 | 0.538674 | 0.5110497 | 0.003076923 | 0.3947253 | 0.2795604 | 28 | 23.8903434
0.1680899 | 0.03865169 | 0.5080214 | 0.5695187 | 0.002696629 | 0.4148315 | 0.28 | 28 | 22.93197176
0.1547136 | 0.08028868 | 0.5451895 | 0.6443149 | 0.00315742 | 0.3852052 | 0.2769508 | 28 | 29.41304616
0.140099 | 0.0416572 | 0.2318418 | 0.8005837 | 0.002725662 | 0.3874529 | 0.3159042 | 28 | 28.6298
0.1850742 | 0 | 0.2650715 | 0.4187192 | 0.003473127 | 0.4349657 | 0.2989928 | 28 | 36.80492
0.06775507 | 0.08027312 | 0 | 1.248708 | 0.003983017 | 0.4584409 | 0.3049416 | 28 | 18.28766
0.06396037 | 0.1010477 | 0 | 1.387937 | 0.001490509 | 0.3625444 | 0.382184 | 28 | 32.72046
0.180405 | 0 | 0.2649615 | 0.5497889 | 0.00470388 | 0.3669922 | 0.3487143 | 28 | 31.42011
0.0582036 | 0.09191884 | 0 | 1.470323 | 0.001355606 | 0.4151653 | 0.3477786 | 28 | 28.938
0.1341182 | 0.06207192 | 0 | 0.5697415 | 0.003424658 | 0.3712329 | 0.3527397 | 28 | 40.92523
0.1164024 | 0 | 0.4246679 | 0.6998102 | 0.003489862 | 0.4382206 | 0.3604276 | 28 | 12.18097
0.1162923 | 0.06336859 | 0.4246524 | 0.6708005 | 0.003496198 | 0.4378551 | 0.3009789 | 28 | 25.55956
0.1079498 | 0.05885747 | 0.4247533 | 0.823602 | 0.003284655 | 0.4065871 | 0.3344134 | 28 | 36.44363
0.0646235 | 0.1020144 | 0 | 1.17592 | 0.005446529 | 0.3660413 | 0.3858823 | 28 | 32.96384756
0.1867545 | 0 | 0.28551 | 0.5040515 | 0.004406267 | 0.390867 | 0.3238383 | 28 | 23.83587
0.1162618 | 0.06335197 | 0.4246524 | 0.6708005 | 0.003495281 | 0.3788885 | 0.360014 | 28 | 26.23318
0.1242797 | 0 | 0.4798033 | 0.5553214 | 0.007028112 | 0.4373145 | 0.3623625 | 28 | 17.95947
0.20478 | 0 | 0.2969423 | 0.4285099 | 0.004762325 | 0.3532498 | 0.3494576 | 28 | 38.63065
0.06623579 | 0.06276568 | 0 | 1.166339 | 0.003470114 | 0.4336341 | 0.3566409 | 28 | 19.00954
0.1521844 | 0.04832291 | 0.2474138 | 0.5614943 | 0.002186557 | 0.3914812 | 0.3203743 | 28 | 33.71882378
0.1609861 | 0 | 0.5516558 | 0.6218511 | 0.005012303 | 0.4090495 | 0.3248428 | 28 | 8.536402356
0.1479655 | 0 | 0.5514881 | 0.496131 | 0.006869826 | 0.4731813 | 0.2985732 | 28 | 13.46133
0.1599117 | 0 | 0.2473771 | 0.5485919 | 0.004679912 | 0.41117 | 0.3365121 | 28 | 32.24541
0.1054777 | 0.05153374 | 0.3809722 | 0.7598671 | 0.003111306 | 0.4177914 | 0.3419369 | 28 | 23.52423
0.1261313 | 0.07478699 | 0.499475 | 0.6674834 | 0.003708446 | 0.4270893 | 0.2840934 | 28 | 29.72607
0.1459133 | 0.04339012 | 0.231747 | 0.5042861 | 0.004485659 | 0.4035799 | 0.329049 | 28 | 49.77327244
0.1339068 | 0.06868661 | 0 | 0.5675935 | 0.004108358 | 0.3922626 | 0.325031 | 28 | 52.44637
0.1211707 | 0.05107091 | 0 | 0.5926056 | 0.003071934 | 0.4140285 | 0.3388514 | 28 | 40.93488
0.1447685 | 0 | 0 | 0.5405646 | 0.001462743 | 0.4241094 | 0.3514025 | 28 | 44.86834
0.123115 | 0 | 0.4798851 | 0.6494253 | 0.004908681 | 0.4331579 | 0.3588644 | 28 | 13.20209
0.06475006 | 0.1022188 | 0 | 1.158667 | 0.005136838 | 0.4615816 | 0.291289 | 28 | 37.43165204
0.1219329 | 0.07511033 | 0.4799131 | 0.6934491 | 0.003751103 | 0.3592674 | 0.3553839 | 28 | 29.87086
0.1426783 | 0.07321706 | 0 | 0.5897126 | 0.003496805 | 0.3501122 | 0.3463564 | 28 | 56.61908
0.1326144 | 0 | 0.4798387 | 0.6495296 | 0.004055078 | 0.466735 | 0.3104585 | 28 | 12.45952
0.06773135 | 0.08024502 | 0 | 1.248708 | 0.003981623 | 0.383811 | 0.3796543 | 28 | 23.786922
0.1331265 | 0 | 0.5515979 | 0.5998668 | 0.004431642 | 0.4258808 | 0.3567029 | 28 | 13.29379
0.1532164 | 0.04864631 | 0.2473848 | 0.5029686 | 0.00450509 | 0.3940654 | 0.3225038 | 28 | 39.42148
0.1842412 | 0.06266442 | 0.2649813 | 0.4187734 | 0.003450209 | 0.3748221 | 0.2976668 | 28 | 46.23419
0.1295039 | 0.05992711 | 0 | 0.4070995 | 0.003313178 | 0.414023 | 0.3405119 | 28 | 44.5236
0.06317752 | 0.07484173 | 0 | 1.248456 | 0.001474287 | 0.4274564 | 0.3541757 | 28 | 23.74417
0.1092801 | 0.05957949 | 0.4248 | 0.7124 | 0.003278402 | 0.4115487 | 0.3384622 | 28 | 26.14769
0.1467686 | 0 | 0.5514839 | 0.549364 | 0.006667259 | 0.3728776 | 0.3930572 | 28 | 15.52631
0.1603835 | 0.05090434 | 0.2472826 | 0.5179348 | 0.003050774 | 0.4125082 | 0.290085 | 28 | 43.57833058
0.1748879 | 0 | 0.2650394 | 0.4033531 | 0.005519145 | 0.4110038 | 0.3380476 | 28 | 35.86585
0.1341526 | 0.06208787 | 0 | 0.5697415 | 0.003425537 | 0.4290057 | 0.2948959 | 28 | 41.05347
0.1318371 | 0.08124945 | 0.4798928 | 0.6494638 | 0.004064681 | 0.3886189 | 0.3086065 | 28 | 28.99109
0.1252546 | 0.05794652 | 0 | 0.6743945 | 0.002383739 | 0.4005114 | 0.3294327 | 28 | 46.24729
0.06357536 | 0.07531831 | 0 | 1.158322 | 0.000946318 | 0.4301445 | 0.3563747 | 28 | 26.92266
0.1456546 | 0 | 0.5516497 | 0.621955 | 0.003503256 | 0.3700876 | 0.3901639 | 28 | 10.53588
0.1347438 | 0 | 0 | 0.5695555 | 0.003447236 | 0.4307752 | 0.3542897 | 28 | 25.10382116
0.114358 | 0.07048151 | 0.4797864 | 0.6544622 | 0.004535939 | 0.4023901 | 0.3333915 | 28 | 29.07313
0.1325672 | 0 | 0.4798387 | 0.6495296 | 0.004053633 | 0.3907524 | 0.3865206 | 28 | 9.738159024
0.1448246 | 0.04305949 | 0.2317183 | 0.5675594 | 0.002832861 | 0.400523 | 0.3265635 | 28 | 33.7988
0.156757 | 0.04646125 | 0.2306825 | 0.5913706 | 0.003978604 | 0.3996287 | 0.300473 | 28 | 37.17103
0.13617 | 0.08347605 | 0.4775879 | 0.5765882 | 0.00825539 | 0.3680235 | 0.325561 | 28 | 33.76226
0.1196993 | 0.06491402 | 0.4223392 | 0.8277548 | 0.004546682 | 0.4155938 | 0.2961646 | 28 | 16.50399
0.1047721 | 0.05091975 | 0.3787108 | 0.8562341 | 0.003910068 | 0.3821203 | 0.3685684 | 28 | 19.98790924
0.1266899 | 0.07767117 | 0.4774527 | 0.5765921 | 0.007980811 | 0.4116877 | 0.3029219 | 28 | 36.34986
0.1815947 | 0.06158092 | 0.2640703 | 0.3984802 | 0.009530381 | 0.3941093 | 0.2808228 | 28 | 38.21559
0.1395706 | 0 | 0.5491366 | 0.4973312 | 0.007843996 | 0.4131025 | 0.3700701 | 28 | 15.42357812
0.1330878 | 0.06132737 | 0 | 0.7032279 | 0.002717868 | 0.3925565 | 0.3167193 | 28 | 33.41959
0.1616986 | 0 | 0 | 0.5081485 | 0.002894419 | 0.4377052 | 0.3155348 | 28 | 39.05606
0.120091 | 0.06511852 | 0.4224326 | 0.6376548 | 0.006559958 | 0.4169072 | 0.3147468 | 28 | 27.68108
0.06683309 | 0.1045417 | 0 | 1.310616 | 0.002759164 | 0.4387509 | 0.2995226 | 28 | 26.85992
0.1319711 | 0.06079183 | 0 | 0.5416129 | 0.004257131 | 0.3892295 | 0.3422733 | 28 | 45.30478
0.1777739 | 0 | 0.2462908 | 0.4846686 | 0.004308071 | 0.4217514 | 0.3100053 | 28 | 30.12320644
0.1470743 | 0 | 0.5492832 | 0.4976105 | 0.005095765 | 0.4354244 | 0.3392198 | 28 | 15.56975
0.1185767 | 0.07273521 | 0.4775405 | 0.6388071 | 0.004758786 | 0.3853307 | 0.3428509 | 28 | 44.61186
0.1772745 | 0.060099 | 0.2641463 | 0.4974055 | 0.002628236 | 0.3847738 | 0.2870472 | 28 | 53.52471
0.1382173 | 0.07063581 | 0 | 0.5929038 | 0.001978835 | 0.3742579 | 0.3329605 | 28 | 57.21823
0.1569401 | 0.08018524 | 0 | 0.5226776 | 0.002830067 | 0.3534583 | 0.3245573 | 28 | 65.90908
0.1638087 | 0.05553641 | 0.2640715 | 0.4534456 | 0.004093063 | 0.3554933 | 0.3467902 | 28 | 52.82696
0.1434889 | 0.04251686 | 0.2306988 | 0.5913946 | 0.003634294 | 0.3658376 | 0.3596637 | 28 | 33.3996
0.1393497 | 0 | 0.4774603 | 0.5765079 | 0.005175846 | 0.4526875 | 0.3224508 | 28 | 18.03393
0.06736514 | 0.1054204 | 0 | 1.15874 | 0.004632436 | 0.4424626 | 0.3020608 | 28 | 37.36339
0.1364182 | 0.0836485 | 0.4774951 | 0.6627528 | 0.005027809 | 0.3687208 | 0.3157731 | 28 | 35.31427
0.1767606 | 0 | 0.2641323 | 0.4601333 | 0.002661663 | 0.3835413 | 0.3557029 | 28 | 42.6440906
0.1969073 | 0 | 0.2846535 | 0.4718722 | 0.002525588 | 0.3812752 | 0.3263769 | 28 | 40.06200298
0.1658256 | 0.05241865 | 0.2463274 | 0.4921301 | 0.004002088 | 0.3934227 | 0.3027232 | 28 | 43.79827
0.1387599 | 0.07091413 | 0 | 0.534398 | 0.003792883 | 0.3757085 | 0.3366716 | 28 | 61.23581094
0.2180487 | 0 | 0.2846231 | 0.3885427 | 0.004821178 | 0.3512447 | 0.3411641 | 28 | 40.8686899
0.1281109 | 0.09032061 | 0.5493342 | 0.6107887 | 0.002405634 | 0.3791716 | 0.3217426 | 28 | 33.30652
0.138656 | 0.06388925 | 0 | 0.576124 | 0.003654499 | 0.408874 | 0.3050432 | 28 | 52.42638
0.1616668 | 0 | 0.5492726 | 0.4973923 | 0.005591551 | 0.3768971 | 0.3754327 | 28 | 15.09125
0.1842219 | 0 | 0.2640713 | 0.3984522 | 0.004363605 | 0.3997667 | 0.3382442 | 28 | 38.46104
0.1959356 | 0 | 0.284665 | 0.4061874 | 0.005015045 | 0.3794427 | 0.3400201 | 28 | 37.26549
0.1216561 | 0.07456779 | 0.4775617 | 0.8851907 | 0.002638763 | 0.3951774 | 0.2982712 | 28 | 35.22532884
0.1237131 | 0.0519046 | 0 | 0.6151179 | 0.003002745 | 0.3894561 | 0.3558253 | 28 | 42.14008
0.1801049 | 0 | 0.2640671 | 0.5175222 | 0.004933772 | 0.3909681 | 0.330785 | 28 | 31.87516
0.1535164 | 0.04854794 | 0.2464387 | 0.5569801 | 0.002580476 | 0.3641533 | 0.3456963 | 28 | 41.54231
0.06864556 | 0.1073929 | 0 | 1.053817 | 0.005240775 | 0.4507496 | 0.2956313 | 28 | 39.45595
0.07194868 | 0.1125607 | 0 | 1.103614 | 0.005504508 | 0.3722261 | 0.3583564 | 28 | 37.91704
0.1587721 | 0.05022515 | 0.2462503 | 0.4897737 | 0.003853481 | 0.3767319 | 0.332655 | 28 | 44.28435
0.1923973 | 0 | 0.2640475 | 0.447693 | 0.004570424 | 0.3594375 | 0.3574599 | 28 | 31.17879
0.1133748 | 0.06147198 | 0.4224037 | 0.7495138 | 0.00268995 | 0.3935265 | 0.3439608 | 28 | 23.6966
0.0688387 | 0.08078055 | 0 | 1.103708 | 0.004889235 | 0.4281758 | 0.3413378 | 28 | 32.76804
0.1491055 | 0.04417777 | 0.2308373 | 0.5913915 | 0.003780386 | 0.3800167 | 0.33474 | 28 | 32.40124

## Ordered by Age
Cementitious_Ratio | Slag_Ratio | Fly_Ash_Ratio | Water_to_Cementitious_Ratio | Superplasticizer_Ratio | Coarse_Aggregate_Ratio | Sand_Ratio | Age | Compressive_Strength
0.2050861 | 0 | 0 | 0.4 | 0 | 0.4614438 | 0.2514356 | 1 | 12.63809508
0.1673913 | 0 | 0 | 0.4831169 | 0 | 0.42 | 0.3317391 | 1 | 6.26733684
0.05829053 | 0.0874358 | 0 | 1.375358 | 0 | 0.437179 | 0.3369243 | 3 | 8.06342182
0.1457263 | 0 | 0 | 0.5501433 | 0 | 0.437179 | 0.3369243 | 3 | 15.04919
0.08534961 | 0.05689974 | 0 | 0.9667674 | 0 | 0.4204736 | 0.3547638 | 3 | 9.131420144
0.1334137 | 0 | 0 | 0.6193548 | 0 | 0.417886 | 0.3660699 | 3 | 9.86640156
0.1541505 | 0.07798203 | 0 | 0.4548128 | 0.004162888 | 0.381708 | 0.3118869 | 3 | 34.39795764
0.1295538 | 0.1084233 | 0 | 0.560166 | 0.003556217 | 0.4329074 | 0.2529876 | 3 | 28.79941252
0.1741446 | 0.04355665 | 0 | 0.3611765 | 0.00676091 | 0.3491498 | 0.3634911 | 3 | 33.39821744
0.174109 | 0.04354773 | 0 | 0.3562353 | 0.007619828 | 0.3834494 | 0.3292503 | 3 | 36.3009114
0.1522224 | 0.03807591 | 0 | 0.3376 | 0.009498681 | 0.34589 | 0.4029227 | 3 | 28.99936056
0.1964921 | 0.04914371 | 0 | 0.3812632 | 0.003681641 | 0.3524861 | 0.3232812 | 3 | 37.79707432
0.1915224 | 0.04786018 | 0 | 0.2938166 | 0.0131493 | 0.3479664 | 0.3432293 | 3 | 40.1964508
0.1741446 | 0.04355665 | 0 | 0.3611765 | 0.00676091 | 0.3491498 | 0.3634911 | 3 | 33.39821744
0.1596877 | 0.03990138 | 0 | 0.4063304 | 0.004972262 | 0.3501541 | 0.3803986 | 3 | 28.096147
0.2171141 | 0 | 0 | 0.2668925 | 0.01152384 | 0.3482081 | 0.3652078 | 3 | 41.2996124
0.1741446 | 0.04355665 | 0 | 0.3611765 | 0.00676091 | 0.3491498 | 0.3634911 | 3 | 33.39821744
0.1309886 | 0.08731202 | 0 | 0.488394 | 0.005875586 | 0.3501109 | 0.3617388 | 3 | 25.2003478
0.1637193 | 0.03858691 | 0 | 0.3668492 | 0.004645098 | 0.3857876 | 0.3472007 | 3 | 41.09966436
0.1493041 | 0.07782261 | 0 | 0.4547711 | 0.004776414 | 0.3889895 | 0.3112081 | 3 | 35.3011712
0.1346954 | 0.1176764 | 0 | 0.5678097 | 0.004285952 | 0.3922686 | 0.2745922 | 3 | 28.29609504
0.1555455 | 0.06197229 | 0 | 0.4055336 | 0.006516928 | 0.4649152 | 0.2479711 | 3 | 28.59946448
0.1493041 | 0.07782261 | 0 | 0.4547711 | 0.004776414 | 0.3889895 | 0.3112081 | 3 | 35.3011712
0.1167904 | 0.08195317 | 0 | 0.5054139 | 0.004568818 | 0.4098066 | 0.3278535 | 3 | 24.40055564
0.1493041 | 0.07782261 | 0 | 0.4547711 | 0.004776414 | 0.3889895 | 0.3112081 | 3 | 35.3011712
0.1824681 | 0.07356914 | 0 | 0.4236902 | 0.004613658 | 0.3678041 | 0.294235 | 3 | 39.300132
0.1593184 | 0.07722797 | 0 | 0.3741985 | 0.008989499 | 0.3860172 | 0.3088301 | 3 | 40.59634688
0.1493041 | 0.07782261 | 0 | 0.4547711 | 0.004776414 | 0.3889895 | 0.3112081 | 3 | 35.3011712
0.1401028 | 0.07836471 | 0 | 0.5176088 | 0.003938967 | 0.3916991 | 0.3133759 | 3 | 24.0971862
0.135747 | 0 | 0.3030123 | 0.5933298 | 0.001897727 | 0.4114919 | 0.3703206 | 3 | 11.57630204
0.1409371 | 0 | 0.2880112 | 0.6026067 | 0.001960046 | 0.4064467 | 0.3657265 | 3 | 10.38350856
0.1240024 | 0 | 0.3405149 | 0.5610434 | 0.003142065 | 0.4227506 | 0.3805343 | 3 | 12.45193656
0.1328067 | 0 | 0.396735 | 0.5129714 | 0.003264706 | 0.4579832 | 0.3378193 | 3 | 15.04436632
0.1415975 | 0 | 0.36447 | 0.5403518 | 0.002414485 | 0.4487802 | 0.3306954 | 3 | 12.47262084
0.1490689 | 0 | 0.3396979 | 0.5612438 | 0.001981707 | 0.440598 | 0.3246874 | 3 | 10.0318758
0.1326863 | 0 | 0.3967419 | 0.5129627 | 0.004154857 | 0.4575809 | 0.3375148 | 3 | 9.4458212
0.1402129 | 0 | 0.495719 | 0.5357663 | 0.001911452 | 0.4506599 | 0.3320945 | 3 | 10.76272036
0.1417778 | 0.01798183 | 0.4937911 | 0.36696 | 0.002444298 | 0.4524088 | 0.3333604 | 3 | 7.74971024
0.1002639 | 0.04126631 | 0.1028838 | 0.7627503 | 0.002887169 | 0.4485634 | 0.330543 | 3 | 17.9953236
0.1002756 | 0.0412667 | 0.1029041 | 0.7627161 | 0.002798527 | 0.448606 | 0.3305713 | 3 | 13.18278112
0.1489723 | 0 | 0.3396964 | 0.5612638 | 0.002625346 | 0.440313 | 0.3244765 | 3 | 13.35515012
0.1430035 | 0 | 0.2833273 | 0.5619581 | 0.003013682 | 0.408961 | 0.3646598 | 3 | 19.93275116
0.1466858 | 0 | 0.2768087 | 0.5421621 | 0.002346531 | 0.4060221 | 0.3654182 | 3 | 13.81709904
0.1307899 | 0 | 0.3207837 | 0.5091885 | 0.003640833 | 0.4212665 | 0.3777061 | 3 | 13.54130864
0.1309308 | 0 | 0.3207758 | 0.5091705 | 0.004338422 | 0.4199526 | 0.3781121 | 3 | 13.33446584
0.1409971 | 0 | 0.3705089 | 0.4721183 | 0.003282312 | 0.454416 | 0.3347372 | 3 | 19.51906556
0.1491705 | 0 | 0.3441718 | 0.4922885 | 0.00283676 | 0.4459454 | 0.3286124 | 3 | 15.43736764
0.1572956 | 0 | 0.31996 | 0.5098204 | 0.00244684 | 0.4376226 | 0.3224424 | 3 | 17.22311048
0.1572555 | 0 | 0.31996 | 0.5098204 | 0.002701472 | 0.4375109 | 0.3223601 | 3 | 13.12072828
0.1476892 | 0 | 0.4793766 | 0.4867821 | 0.003204829 | 0.4474891 | 0.3297244 | 3 | 13.62404576
0.1284005 | 0.01909472 | 0.4012039 | 0.5598829 | 0.003459097 | 0.4474441 | 0.3297123 | 3 | 7.31534036
0.1230884 | 0.01772862 | 0.4238734 | 0.5401358 | 0.00454763 | 0.4538392 | 0.3343117 | 3 | 7.39807748
0.1617145 | 0 | 0.2488293 | 0.4348433 | 0.003936909 | 0.4021337 | 0.3618944 | 3 | 22.50449664
0.1562523 | 0 | 0.2600951 | 0.4289072 | 0.004936613 | 0.4064047 | 0.3653886 | 3 | 23.13881456
0.1640124 | 0 | 0.2443848 | 0.4383289 | 0.003717363 | 0.4002934 | 0.3600855 | 3 | 22.94576128
0.1455919 | 0 | 0.2841222 | 0.4154655 | 0.005111755 | 0.4163907 | 0.3724172 | 3 | 21.02212324
0.1452079 | 0 | 0.2838867 | 0.454535 | 0.005343285 | 0.4123346 | 0.371112 | 3 | 15.36152528
0.1469947 | 0 | 0.2812909 | 0.4165955 | 0.005933215 | 0.4135915 | 0.3722433 | 3 | 21.78054684
0.154007 | 0 | 0.3363179 | 0.3853083 | 0.004965029 | 0.4500412 | 0.3316466 | 3 | 23.52492112
0.1653886 | 0 | 0.3061147 | 0.4023006 | 0.004130335 | 0.4395678 | 0.3243773 | 3 | 23.80071152
0.1745907 | 0 | 0.2834338 | 0.4215095 | 0.004007965 | 0.4306037 | 0.317206 | 3 | 21.91154728
0.1630022 | 0 | 0.4498044 | 0.3984504 | 0.004263032 | 0.4420379 | 0.3257485 | 3 | 17.57474324
0.1627935 | 0 | 0.4493733 | 0.3987466 | 0.004895478 | 0.4418106 | 0.3255871 | 3 | 17.36790044
0.1248799 | 0.04049646 | 0.08108735 | 0.5327366 | 0.004632543 | 0.4395327 | 0.3239303 | 3 | 30.44726016
0.1414621 | 0.02260018 | 0.3619192 | 0.4115377 | 0.00492621 | 0.4449307 | 0.3278639 | 3 | 27.42046052
0.1432716 | 0.0228867 | 0.3619169 | 0.462098 | 0.004088127 | 0.4314867 | 0.3320614 | 3 | 18.01600788
0.1437222 | 0 | 0.3619161 | 0.4620969 | 0.004747717 | 0.4520179 | 0.3330987 | 3 | 15.340841
0.1595614 | 0 | 0 | 0.5707447 | 0 | 0.4258506 | 0.3235192 | 3 | 16.27852836
0.1297112 | 8.407247e-06 | 0.4652753 | 0.5308682 | 0 | 0.4227164 | 0.3787044 | 3 | 14.39625888
0.125829 | 0.05442286 | 0.4446314 | 0.5892292 | 0.003422076 | 0.4259807 | 0.3162032 | 3 | 19.41564416
0.1254759 | 0.05490601 | 0.3998247 | 0.6066143 | 0.001510127 | 0.4260926 | 0.3158999 | 3 | 20.72564856
0.1253038 | 0.0549953 | 0.4345711 | 0.5928304 | 0.003298025 | 0.4260336 | 0.3160854 | 3 | 14.94094492
0.1447337 | 0.005713782 | 0.4999855 | 0.4547063 | 0.001738064 | 0.4224672 | 0.3595358 | 3 | 21.29101888
0.146563 | 0.02113544 | 0.4999856 | 0.4747457 | 0.002732194 | 0.4249048 | 0.3350844 | 3 | 23.07676172
0.141601 | 0.03196622 | 0.5 | 0.4911078 | 0.003353485 | 0.42705 | 0.3264879 | 3 | 15.52010476
0.141226 | 0.03951417 | 0.4791586 | 0.5164364 | 0.004117734 | 0.4262469 | 0.315961 | 3 | 15.81657944
0.1331359 | 0 | 0.3967419 | 0.5280489 | 0.004168935 | 0.4552916 | 0.3371014 | 3 | 12.5484632
0.1471673 | 0 | 0.2768087 | 0.5549481 | 0.002269089 | 0.403966 | 0.3649275 | 3 | 8.48744956
0.1633201 | 0 | 0.4493733 | 0.4106102 | 0.004911314 | 0.4395753 | 0.3251324 | 3 | 15.60973664
0.1244178 | 0 | 0.3405149 | 0.5764566 | 0.003152593 | 0.4206267 | 0.3800813 | 3 | 12.17614616
0.1562147 | 0 | 0.31996 | 0.5219673 | 0.002430026 | 0.4410391 | 0.3187771 | 3 | 11.98309288
0.2186034 | 0.009993296 | 0.1504762 | 0.3085714 | 0.004834257 | 0.4026466 | 0.2964678 | 3 | 35.36322404
0.2186006 | 0.009993171 | 0.1504762 | 0.3085714 | 0.004846688 | 0.4026415 | 0.2964641 | 3 | 25.02108404
0.2186006 | 0.009993171 | 0.1504762 | 0.3085714 | 0.004846688 | 0.4026415 | 0.2964641 | 3 | 23.34565736
0.1959011 | 0.008145578 | 0.1954262 | 0.3264033 | 0.005832234 | 0.3820276 | 0.3441507 | 3 | 22.752708
0.1959323 | 0.008146872 | 0.1954262 | 0.3264033 | 0.005674296 | 0.3820883 | 0.3442053 | 3 | 25.510612
0.1961176 | 0.008154578 | 0.1954262 | 0.3264033 | 0.004733733 | 0.3824497 | 0.3445309 | 3 | 34.77027468
0.2521633 | 0.01067793 | 0.2003257 | 0.3420195 | 0.001614009 | 0.3622281 | 0.2870719 | 3 | 25.60911
0.2595174 | 0.01098934 | 0.2003257 | 0.3273616 | 0.00166108 | 0.3474321 | 0.2954441 | 3 | 29.54897
0.2320069 | 0.009180131 | 0.2374101 | 0.3201439 | 0.003538523 | 0.3680398 | 0.312959 | 3 | 32.01139
0.2389425 | 0.009454558 | 0.2374101 | 0.3021583 | 0.003833393 | 0.3532567 | 0.3223145 | 3 | 32.10988
0.148825 | 0.004772814 | 0.4110787 | 0.6005831 | 0.0007462946 | 0.4087264 | 0.3475476 | 3 | 9.849657
0.1874344 | 0.006615332 | 0.3317647 | 0.4211765 | 0.002407981 | 0.3713406 | 0.3532587 | 3 | 13.39553
0.2060233 | 0.007828885 | 0.282 | 0.308 | 0.004495428 | 0.3881479 | 0.3300493 | 3 | 25.11663
0.2060233 | 0.007828885 | 0.282 | 0.308 | 0.004495428 | 0.3881479 | 0.3300493 | 3 | 23.63918
0.1262284 | 0 | 0 | 0.6643599 | 0 | 0.3988644 | 0.3910461 | 3 | 11.6549
0.1700415 | 0 | 0 | 0.4885496 | 0 | 0.4069747 | 0.33991 | 3 | 19.19915
0.2068609 | 0 | 0 | 0.4 | 0 | 0.4034649 | 0.3069298 | 3 | 24.40469
0.1448582 | 0 | 0 | 0.5765766 | 0 | 0.4050809 | 0.3665391 | 3 | 15.61594
0.1117539 | 0 | 0 | 0.7529412 | 0 | 0.3899553 | 0.4141467 | 3 | 8.204074924
0.1483589 | 0 | 0 | 0.5811209 | 0 | 0.4236324 | 0.3417943 | 3 | 13.22414968
0.1033728 | 0 | 0 | 0.8220339 | 0 | 0.4240035 | 0.3876478 | 3 | 6.46728488
0.1208551 | 0 | 0 | 0.6895307 | 0 | 0.4223386 | 0.3734729 | 3 | 11.36256448
0.1112571 | 0 | 0 | 0.7795276 | 0 | 0.4240035 | 0.3780114 | 3 | 9.307926
0.1346491 | 0 | 0 | 0.6286645 | 0 | 0.4245614 | 0.3561404 | 3 | 12.54156844
0.0728798 | 0.1093197 | 0 | 1.220024 | 0 | 0.4262682 | 0.3026172 | 3 | 6.902344236
0.08104178 | 0.05402785 | 0 | 1.10658 | 0 | 0.422704 | 0.3525472 | 3 | 4.903553312
0.04481547 | 0.0672232 | 0 | 1.882353 | 0 | 0.3897188 | 0.413884 | 3 | 4.565020596
0.08708526 | 0.0579117 | 0 | 0.96 | 0 | 0.4203605 | 0.3510407 | 3 | 11.41427518
0.0828336 | 0.1242504 | 0 | 1 | 0 | 0.401139 | 0.3089434 | 3 | 12.7884
0.06716123 | 0.04477415 | 0 | 1.254902 | 0 | 0.3897985 | 0.4139853 | 3 | 4.782205536
0.1240417 | 0.08269446 | 0 | 0.6666667 | 0 | 0.4014127 | 0.3091567 | 3 | 16.10960674
0.07572442 | 0.05077475 | 0 | 1.109827 | 0 | 0.414427 | 0.3750328 | 3 | 6.940954892
0.1023107 | 0.0680626 | 0 | 0.8135593 | 0 | 0.4216413 | 0.3247496 | 3 | 13.5654403
0.1322389 | 0.08814484 | 0 | 0.6665575 | 0 | 0.4181574 | 0.273314 | 3 | 14.14391
0.04789069 | 0.07181392 | 0 | 1.87904 | 0 | 0.4148757 | 0.3754311 | 3 | 2.331807832
0.0929743 | 0.06196825 | 0 | 0.9599057 | 0 | 0.4268924 | 0.3289185 | 3 | 6.8085755
0.08825953 | 0.132411 | 0 | 1 | 0 | 0.4178341 | 0.2732359 | 3 | 9.561653168
0.05803805 | 0.08727527 | 0 | 1.443609 | 0 | 0.4046954 | 0.366207 | 3 | 6.883728384
0.1091528 | 0.07276852 | 0 | 0.8133493 | 0 | 0.4264898 | 0.3028095 | 3 | 9.731264264
0.05404929 | 0.08107393 | 0 | 1.659869 | 0 | 0.4224309 | 0.3527311 | 3 | 3.31982694
0.05081701 | 0.07578744 | 0 | 1.655172 | 0 | 0.3985631 | 0.3907215 | 3 | 6.280436884
0.06821342 | 0.1025374 | 0 | 1.22293 | 0 | 0.4064129 | 0.3394161 | 3 | 9.694722036
0.06205261 | 0.09310087 | 0 | 1.440198 | 0 | 0.4267709 | 0.3287076 | 3 | 4.827710952
0.1322526 | 0 | 0 | 0.6193548 | 0 | 0.4317406 | 0.3540956 | 3 | 11.85209244
0.1397214 | 0 | 0 | 0.5800604 | 0 | 0.432672 | 0.3465597 | 3 | 14.306627
0.145054 | 0 | 0 | 0.5501433 | 0 | 0.4389027 | 0.3362427 | 3 | 15.87173752
0.2050861 | 0 | 0 | 0.4 | 0 | 0.4614438 | 0.2514356 | 3 | 26.0621928
0.1673913 | 0 | 0 | 0.4831169 | 0 | 0.42 | 0.3317391 | 3 | 14.69962832
0.1457811 | 0 | 0 | 0.5501433 | 0 | 0.4373434 | 0.336675 | 3 | 14.98920824
0.1423044 | 0 | 0 | 0.5800604 | 0 | 0.4204643 | 0.3546862 | 3 | 13.52062436
0.1486304 | 0 | 0 | 0.5800604 | 0 | 0.3947014 | 0.3704535 | 3 | 13.52062436
0.2203182 | 0 | 0 | 0.3203704 | 0 | 0.4589963 | 0.250102 | 3 | 41.63745564
0.1721419 | 0 | 0 | 0.4885496 | 0 | 0.4117389 | 0.3320193 | 3 | 19.10537996
0.2141109 | 0 | 0 | 0.36 | 0 | 0.4588091 | 0.25 | 3 | 33.79811352
0.206097 | 0 | 0 | 0.4 | 0 | 0.4018892 | 0.3095749 | 3 | 24.39366088
0.2131 | 0 | 0 | 0.48 | 0 | 0.4181247 | 0.2664872 | 7 | 38.60376124
0.19179 | 0.02131 | 0 | 0.5333333 | 0 | 0.4181247 | 0.2664872 | 7 | 35.0764
0.10655 | 0.10655 | 0 | 0.96 | 0 | 0.4181247 | 0.2664872 | 7 | 26.258
0.17048 | 0.04262001 | 0 | 0.6 | 0 | 0.4181247 | 0.2664872 | 7 | 32.82319
0.05829053 | 0.0874358 | 0 | 1.375358 | 0 | 0.437179 | 0.3369243 | 7 | 14.58931216
0.08534961 | 0.05689974 | 0 | 0.9667674 | 0 | 0.4204736 | 0.3547638 | 7 | 14.63826
0.14917 | 0.06393001 | 0 | 0.6857143 | 0 | 0.4181247 | 0.2664872 | 7 | 30.27558
0.1541505 | 0.07798203 | 0 | 0.4548128 | 0.004162888 | 0.381708 | 0.3118869 | 7 | 46.20178676
0.1295538 | 0.1084233 | 0 | 0.560166 | 0.003556217 | 0.4329074 | 0.2529876 | 7 | 42.79577532
0.1741446 | 0.04355665 | 0 | 0.3611765 | 0.00676091 | 0.3491498 | 0.3634911 | 7 | 49.20100736
0.174109 | 0.04354773 | 0 | 0.3562353 | 0.007619828 | 0.3834494 | 0.3292503 | 7 | 46.80163088
0.1522224 | 0.03807591 | 0 | 0.3376 | 0.009498681 | 0.34589 | 0.4029227 | 7 | 45.69846928
0.1964921 | 0.04914371 | 0 | 0.3812632 | 0.003681641 | 0.3524861 | 0.3232812 | 7 | 55.59934464
0.1915224 | 0.04786018 | 0 | 0.2938166 | 0.0131493 | 0.3479664 | 0.3432293 | 7 | 54.89607912
0.1741446 | 0.04355665 | 0 | 0.3611765 | 0.00676091 | 0.3491498 | 0.3634911 | 7 | 49.20100736
0.1596877 | 0.03990138 | 0 | 0.4063304 | 0.004972262 | 0.3501541 | 0.3803986 | 7 | 34.90127512
0.2171141 | 0 | 0 | 0.2668925 | 0.01152384 | 0.3482081 | 0.3652078 | 7 | 46.89815752
0.1741446 | 0.04355665 | 0 | 0.3611765 | 0.00676091 | 0.3491498 | 0.3634911 | 7 | 49.20100736
0.1309886 | 0.08731202 | 0 | 0.488394 | 0.005875586 | 0.3501109 | 0.3617388 | 7 | 33.39821744
0.1637193 | 0.03858691 | 0 | 0.3668492 | 0.004645098 | 0.3857876 | 0.3472007 | 7 | 54.09628696
0.1493041 | 0.07782261 | 0 | 0.4547711 | 0.004776414 | 0.3889895 | 0.3112081 | 7 | 55.89581932
0.1346954 | 0.1176764 | 0 | 0.5678097 | 0.004285952 | 0.3922686 | 0.2745922 | 7 | 49.80085148
0.1555455 | 0.06197229 | 0 | 0.4055336 | 0.006516928 | 0.4649152 | 0.2479711 | 7 | 47.09810556
0.1493041 | 0.07782261 | 0 | 0.4547711 | 0.004776414 | 0.3889895 | 0.3112081 | 7 | 55.89581932
0.1167904 | 0.08195317 | 0 | 0.5054139 | 0.004568818 | 0.4098066 | 0.3278535 | 7 | 37.99702236
0.1493041 | 0.07782261 | 0 | 0.4547711 | 0.004776414 | 0.3889895 | 0.3112081 | 7 | 55.89581932
0.1824681 | 0.07356914 | 0 | 0.4236902 | 0.004613658 | 0.3678041 | 0.294235 | 7 | 56.09576736
0.1593184 | 0.07722797 | 0 | 0.3741985 | 0.008989499 | 0.3860172 | 0.3088301 | 7 | 59.09498796
0.1493041 | 0.07782261 | 0 | 0.4547711 | 0.004776414 | 0.3889895 | 0.3112081 | 7 | 22.89749796
0.1401028 | 0.07836471 | 0 | 0.5176088 | 0.003938967 | 0.3916991 | 0.3133759 | 7 | 35.10122316
0.2186034 | 0.009993296 | 0.1504762 | 0.3085714 | 0.004834257 | 0.4026466 | 0.2964678 | 7 | 52.00717468
0.2186006 | 0.009993171 | 0.1504762 | 0.3085714 | 0.004846688 | 0.4026415 | 0.2964641 | 7 | 38.01770664
0.2186006 | 0.009993171 | 0.1504762 | 0.3085714 | 0.004846688 | 0.4026415 | 0.2964641 | 7 | 39.300132
0.1959011 | 0.008145578 | 0.1954262 | 0.3264033 | 0.005832234 | 0.3820276 | 0.3441507 | 7 | 36.83870268
0.1959323 | 0.008146872 | 0.1954262 | 0.3264033 | 0.005674296 | 0.3820883 | 0.3442053 | 7 | 45.89841732
0.1961176 | 0.008154578 | 0.1954262 | 0.3264033 | 0.004733733 | 0.3824497 | 0.3445309 | 7 | 41.66503468
0.2521633 | 0.01067793 | 0.2003257 | 0.3420195 | 0.001614009 | 0.3622281 | 0.2870719 | 7 | 33.48883
0.2595174 | 0.01098934 | 0.2003257 | 0.3273616 | 0.00166108 | 0.3474321 | 0.2954441 | 7 | 37.92118
0.2379648 | 0.009415873 | 0.2374101 | 0.3201439 | 0.003629391 | 0.3518113 | 0.3209957 | 7 | 39.00464
0.2389425 | 0.009454558 | 0.2374101 | 0.3021583 | 0.003833393 | 0.3532567 | 0.3223145 | 7 | 40.2851
0.148825 | 0.004772814 | 0.4110787 | 0.6005831 | 0.0007462946 | 0.4087264 | 0.3475476 | 7 | 15.06998
0.1874344 | 0.006615332 | 0.3317647 | 0.4211765 | 0.002407981 | 0.3713406 | 0.3532587 | 7 | 24.13166
0.2060233 | 0.007828885 | 0.282 | 0.308 | 0.004495428 | 0.3881479 | 0.3300493 | 7 | 35.75426
0.2060233 | 0.007828885 | 0.282 | 0.308 | 0.004495428 | 0.3881479 | 0.3300493 | 7 | 38.610656
0.2068609 | 0 | 0 | 0.4 | 0 | 0.4034649 | 0.3069298 | 7 | 34.56964
0.1117539 | 0 | 0 | 0.7529412 | 0 | 0.3899553 | 0.4141467 | 7 | 10.22217
0.1262284 | 0 | 0 | 0.6643599 | 0 | 0.3988644 | 0.3910461 | 7 | 14.5969
0.1448582 | 0 | 0 | 0.5765766 | 0 | 0.4050809 | 0.3665391 | 7 | 23.40495
0.1700415 | 0 | 0 | 0.4885496 | 0 | 0.4069747 | 0.33991 | 7 | 27.74245
0.06735663 | 0.101035 | 0 | 1.169395 | 0 | 0.4413811 | 0.3114608 | 7 | 9.617500724
0.1002259 | 0.1503388 | 0 | 0.7750417 | 0 | 0.393876 | 0.27788 | 7 | 25.42236
0.101035 | 0.06735663 | 0 | 0.779597 | 0 | 0.4413811 | 0.3114608 | 7 | 15.69109
0.1081527 | 0.07208771 | 0 | 0.7268102 | 0 | 0.4345581 | 0.306595 | 7 | 17.23621
0.1152465 | 0.07684508 | 0 | 0.6807185 | 0 | 0.4276963 | 0.3017616 | 7 | 19.76521
0.1623997 | 0 | 0 | 0.4854902 | 0 | 0.444869 | 0.3138878 | 7 | 24.06547
0.08857407 | 0.1328821 | 0 | 0.8813479 | 0 | 0.4107113 | 0.289768 | 7 | 21.81985
0.1262915 | 0 | 0 | 0.627789 | 0 | 0.4659722 | 0.3284519 | 7 | 14.84373
0.0862142 | 0.05749026 | 0 | 0.9125307 | 0 | 0.4559397 | 0.3216828 | 7 | 11.95758
0.1683916 | 0 | 0 | 0.4677582 | 0 | 0.4413811 | 0.3114608 | 7 | 25.44787
0.09383765 | 0.06255844 | 0 | 0.8410326 | 0 | 0.4483638 | 0.3163196 | 7 | 13.08901
0.05749026 | 0.0862142 | 0 | 1.36846 | 0 | 0.4559397 | 0.3216828 | 7 | 7.507014688
0.1444388 | 0 | 0 | 0.5474646 | 0 | 0.4552887 | 0.3211974 | 7 | 21.17932
0.08158017 | 0.1223492 | 0 | 0.9596899 | 0 | 0.420844 | 0.2969349 | 7 | 17.20036
0.1223492 | 0.08158017 | 0 | 0.6399035 | 0 | 0.420844 | 0.2969349 | 7 | 21.85915
0.07684508 | 0.1152465 | 0 | 1.020891 | 0 | 0.4276963 | 0.3017616 | 7 | 12.37264682
0.09556142 | 0.143384 | 0 | 0.8144737 | 0 | 0.4006035 | 0.2826187 | 7 | 21.91706
0.1552932 | 0 | 0 | 0.4868904 | 0 | 0.4497557 | 0.3193404 | 7 | 14.54104884
0.07944703 | 0.05295046 | 0 | 0.9973147 | 0 | 0.4622605 | 0.3261083 | 7 | 7.995853172
0.1021056 | 0 | 0 | 0.7799244 | 0 | 0.4797804 | 0.3384794 | 7 | 10.33593
0.1081787 | 0 | 0 | 0.7354455 | 0 | 0.4762435 | 0.3360182 | 7 | 11.48391
0.1328821 | 0.08857407 | 0 | 0.5874723 | 0 | 0.4107113 | 0.289768 | 7 | 24.43779
0.07527405 | 0.06873232 | 0 | 1.090429 | 0 | 0.4537659 | 0.3201467 | 7 | 10.73031
0.1483589 | 0 | 0 | 0.5811209 | 0 | 0.4236324 | 0.3417943 | 7 | 20.96696516
0.1034181 | 0 | 0 | 0.8177966 | 0 | 0.4241893 | 0.3878177 | 7 | 9.99050724
0.08510638 | 0 | 0 | 0.9 | 0 | 0.4787234 | 0.3595745 | 7 | 7.83934212
0.09566327 | 0 | 0 | 0.8044444 | 0 | 0.4732143 | 0.3541667 | 7 | 11.1695112
0.1380042 | 0 | 0 | 0.5661538 | 0 | 0.45138 | 0.3324841 | 7 | 17.54026944
0.1168224 | 0 | 0 | 0.6654545 | 0 | 0.462192 | 0.3432455 | 7 | 14.2032056
0.1274427 | 0 | 0 | 0.6133333 | 0 | 0.4566695 | 0.337723 | 7 | 15.57526284
0.1591006 | 0 | 0 | 0.496 | 0 | 0.4403903 | 0.3215952 | 7 | 26.0621928
0.1697073 | 0 | 0 | 0.4675 | 0 | 0.4348748 | 0.3160798 | 7 | 30.14389072
0.1062925 | 0 | 0 | 0.728 | 0 | 0.4676871 | 0.3486395 | 7 | 12.73462172
0.1485569 | 0 | 0 | 0.5314286 | 0 | 0.4456706 | 0.3268251 | 7 | 20.27748916
0.08825953 | 0.132411 | 0 | 1 | 0 | 0.4178341 | 0.2732359 | 7 | 19.53906
0.1322389 | 0.08814484 | 0 | 0.6665575 | 0 | 0.4181574 | 0.273314 | 7 | 25.89396
0.06205261 | 0.09310087 | 0 | 1.440198 | 0 | 0.4267709 | 0.3287076 | 7 | 10.3938507
0.1091528 | 0.07276852 | 0 | 0.8133493 | 0 | 0.4264898 | 0.3028095 | 7 | 19.35014394
0.07572442 | 0.05077475 | 0 | 1.109827 | 0 | 0.414427 | 0.3750328 | 7 | 11.39221
0.1023107 | 0.0680626 | 0 | 0.8135593 | 0 | 0.4216413 | 0.3247496 | 7 | 20.41607
0.0929743 | 0.06196825 | 0 | 0.9599057 | 0 | 0.4268924 | 0.3289185 | 7 | 15.0305768
0.0728798 | 0.1093197 | 0 | 1.220024 | 0 | 0.4262682 | 0.3026172 | 7 | 15.74832
0.04481547 | 0.0672232 | 0 | 1.882353 | 0 | 0.3897188 | 0.413884 | 7 | 7.675936308
0.05803805 | 0.08727527 | 0 | 1.443609 | 0 | 0.4046954 | 0.366207 | 7 | 13.66404
0.06821342 | 0.1025374 | 0 | 1.22293 | 0 | 0.4064129 | 0.3394161 | 7 | 16.8894
0.1240417 | 0.08269446 | 0 | 0.6666667 | 0 | 0.4014127 | 0.3091567 | 7 | 23.52354
0.08104178 | 0.05402785 | 0 | 1.10658 | 0 | 0.422704 | 0.3525472 | 7 | 10.78754
0.04789069 | 0.07181392 | 0 | 1.87904 | 0 | 0.4148757 | 0.3754311 | 7 | 7.723510152
0.08708526 | 0.0579117 | 0 | 0.96 | 0 | 0.4203605 | 0.3510407 | 7 | 17.16588
0.0828336 | 0.1242504 | 0 | 1 | 0 | 0.401139 | 0.3089434 | 7 | 21.48062478
0.06716123 | 0.04477415 | 0 | 1.254902 | 0 | 0.3897985 | 0.4139853 | 7 | 8.374375496
0.05081701 | 0.07578744 | 0 | 1.655172 | 0 | 0.3985631 | 0.3907215 | 7 | 10.08979
0.05404929 | 0.08107393 | 0 | 1.659869 | 0 | 0.4224309 | 0.3527311 | 7 | 10.35455
0.1322526 | 0 | 0 | 0.6193548 | 0 | 0.4317406 | 0.3540956 | 7 | 17.24379476
0.1397214 | 0 | 0 | 0.5800604 | 0 | 0.432672 | 0.3465597 | 7 | 17.43684804
0.145054 | 0 | 0 | 0.5501433 | 0 | 0.4389027 | 0.3362427 | 7 | 9.01145132
0.1020583 | 0 | 0 | 0.7815126 | 0 | 0.4798456 | 0.3383362 | 7 | 12.05204048
0.1264417 | 0 | 0 | 0.6283784 | 0 | 0.465613 | 0.3284921 | 7 | 18.91232668
0.1315906 | 0 | 0 | 0.6262626 | 0 | 0.4607887 | 0.3252105 | 7 | 30.9574724
0.1198294 | 0 | 0 | 0.6619217 | 0 | 0.4707889 | 0.330064 | 7 | 14.49968028
0.2050861 | 0 | 0 | 0.4 | 0 | 0.4614438 | 0.2514356 | 7 | 33.21205892
0.2203182 | 0 | 0 | 0.3203704 | 0 | 0.4589963 | 0.250102 | 7 | 52.61391356
0.1520417 | 0 | 0 | 0.58 | 0 | 0.4231103 | 0.3366638 | 7 | 18.12632404
0.1673913 | 0 | 0 | 0.4831169 | 0 | 0.42 | 0.3317391 | 7 | 23.22155168
0.162277 | 0 | 0 | 0.486911 | 0 | 0.4447749 | 0.3139337 | 7 | 24.00065956
0.1550954 | 0 | 0 | 0.486911 | 0 | 0.4510759 | 0.318311 | 7 | 11.46598588
0.1444397 | 0 | 0 | 0.5457227 | 0 | 0.4554751 | 0.3212612 | 7 | 21.16001844
0.1272649 | 0 | 0 | 0.6271186 | 0 | 0.4611734 | 0.3317515 | 7 | 14.79615496
0.1266039 | 0 | 0 | 0.6486486 | 0 | 0.4640719 | 0.3272027 | 7 | 14.2032056
0.1423044 | 0 | 0 | 0.5800604 | 0 | 0.4204643 | 0.3546862 | 7 | 16.26473884
0.1457811 | 0 | 0 | 0.5501433 | 0 | 0.4373434 | 0.336675 | 7 | 18.12632404
0.1080617 | 0 | 0 | 0.734127 | 0 | 0.4764151 | 0.3361921 | 7 | 13.71367764
0.1623459 | 0 | 0 | 0.4842932 | 0 | 0.4449639 | 0.3140671 | 7 | 24.00065956
0.1080154 | 0 | 0 | 0.7380952 | 0 | 0.4762109 | 0.336048 | 7 | 11.46598588
0.1335056 | 0 | 0 | 0.6193548 | 0 | 0.4177433 | 0.3660637 | 7 | 14.98920824
0.2141109 | 0 | 0 | 0.36 | 0 | 0.4588091 | 0.25 | 7 | 42.42345828
0.2121951 | 0 | 0 | 0.2796935 | 0 | 0.3642276 | 0.3642276 | 7 | 50.51101176
0.135747 | 0 | 0.3030123 | 0.5933298 | 0.001897727 | 0.4114919 | 0.3703206 | 14 | 24.44881896
0.1409371 | 0 | 0.2880112 | 0.6026067 | 0.001960046 | 0.4064467 | 0.3657265 | 14 | 22.13907436
0.1240024 | 0 | 0.3405149 | 0.5610434 | 0.003142065 | 0.4227506 | 0.3805343 | 14 | 24.98661024
0.1328067 | 0 | 0.396735 | 0.5129714 | 0.003264706 | 0.4579832 | 0.3378193 | 14 | 21.0634918
0.1415975 | 0 | 0.36447 | 0.5403518 | 0.002414485 | 0.4487802 | 0.3306954 | 14 | 20.91870184
0.1490689 | 0 | 0.3396979 | 0.5612438 | 0.001981707 | 0.440598 | 0.3246874 | 14 | 20.08443588
0.1326863 | 0 | 0.3967419 | 0.5129627 | 0.004154857 | 0.4575809 | 0.3375148 | 14 | 22.7182342
0.1402129 | 0 | 0.495719 | 0.5357663 | 0.001911452 | 0.4506599 | 0.3320945 | 14 | 25.48303296
0.1417778 | 0.01798183 | 0.4937911 | 0.36696 | 0.002444298 | 0.4524088 | 0.3333604 | 14 | 17.8229546
0.1002639 | 0.04126631 | 0.1028838 | 0.7627503 | 0.002887169 | 0.4485634 | 0.330543 | 14 | 30.38520732
0.1002756 | 0.0412667 | 0.1029041 | 0.7627161 | 0.002798527 | 0.448606 | 0.3305713 | 14 | 17.83674412
0.1489723 | 0 | 0.3396964 | 0.5612638 | 0.002625346 | 0.440313 | 0.3244765 | 14 | 22.31833812
0.1430035 | 0 | 0.2833273 | 0.5619581 | 0.003013682 | 0.408961 | 0.3646598 | 14 | 25.68987576
0.1466858 | 0 | 0.2768087 | 0.5421621 | 0.002346531 | 0.4060221 | 0.3654182 | 14 | 24.91766264
0.1307899 | 0 | 0.3207837 | 0.5091885 | 0.003640833 | 0.4212665 | 0.3777061 | 14 | 26.31040416
0.1309308 | 0 | 0.3207758 | 0.5091705 | 0.004338422 | 0.4199526 | 0.3781121 | 14 | 25.3727168
0.1409971 | 0 | 0.3705089 | 0.4721183 | 0.003282312 | 0.454416 | 0.3347372 | 14 | 31.35047372
0.1491705 | 0 | 0.3441718 | 0.4922885 | 0.00283676 | 0.4459454 | 0.3286124 | 14 | 26.77235308
0.1572956 | 0 | 0.31996 | 0.5098204 | 0.00244684 | 0.4376226 | 0.3224424 | 14 | 29.93015316
0.1572555 | 0 | 0.31996 | 0.5098204 | 0.002701472 | 0.4375109 | 0.3223601 | 14 | 24.42813468
0.1476892 | 0 | 0.4793766 | 0.4867821 | 0.003204829 | 0.4474891 | 0.3297244 | 14 | 21.60128308
0.1284005 | 0.01909472 | 0.4012039 | 0.5598829 | 0.003459097 | 0.4474441 | 0.3297123 | 14 | 21.50475644
0.1230884 | 0.01772862 | 0.4238734 | 0.5401358 | 0.00454763 | 0.4538392 | 0.3343117 | 14 | 23.5111316
0.1617145 | 0 | 0.2488293 | 0.4348433 | 0.003936909 | 0.4021337 | 0.3618944 | 14 | 34.67374804
0.1562523 | 0 | 0.2600951 | 0.4289072 | 0.004936613 | 0.4064047 | 0.3653886 | 14 | 41.885667
0.1640124 | 0 | 0.2443848 | 0.4383289 | 0.003717363 | 0.4002934 | 0.3600855 | 14 | 35.2322236
0.1455919 | 0 | 0.2841222 | 0.4154655 | 0.005111755 | 0.4163907 | 0.3724172 | 14 | 33.35684888
0.1452079 | 0 | 0.2838867 | 0.454535 | 0.005343285 | 0.4123346 | 0.371112 | 14 | 28.6822016
0.1469947 | 0 | 0.2812909 | 0.4165955 | 0.005933215 | 0.4135915 | 0.3722433 | 14 | 42.29245784
0.154007 | 0 | 0.3363179 | 0.3853083 | 0.004965029 | 0.4500412 | 0.3316466 | 14 | 42.21661548
0.1653886 | 0 | 0.3061147 | 0.4023006 | 0.004130335 | 0.4395678 | 0.3243773 | 14 | 38.76923548
0.1745907 | 0 | 0.2834338 | 0.4215095 | 0.004007965 | 0.4306037 | 0.317206 | 14 | 36.9903874
0.1630022 | 0 | 0.4498044 | 0.3984504 | 0.004263032 | 0.4420379 | 0.3257485 | 14 | 33.72916592
0.1627935 | 0 | 0.4493733 | 0.3987466 | 0.004895478 | 0.4418106 | 0.3255871 | 14 | 33.70158688
0.1248799 | 0.04049646 | 0.08108735 | 0.5327366 | 0.004632543 | 0.4395327 | 0.3239303 | 14 | 47.7117392
0.1414621 | 0.02260018 | 0.3619192 | 0.4115377 | 0.00492621 | 0.4449307 | 0.3278639 | 14 | 35.9561734
0.1432716 | 0.0228867 | 0.3619169 | 0.462098 | 0.004088127 | 0.4314867 | 0.3320614 | 14 | 38.60376124
0.1437222 | 0 | 0.3619161 | 0.4620969 | 0.004747717 | 0.4520179 | 0.3330987 | 14 | 26.04840328
0.1595614 | 0 | 0 | 0.5707447 | 0 | 0.4258506 | 0.3235192 | 14 | 25.62092816
0.1297112 | 8.407247e-06 | 0.4652753 | 0.5308682 | 0 | 0.4227164 | 0.3787044 | 14 | 16.87837248
0.125829 | 0.05442286 | 0.4446314 | 0.5892292 | 0.003422076 | 0.4259807 | 0.3162032 | 14 | 33.08795324
0.1254759 | 0.05490601 | 0.3998247 | 0.6066143 | 0.001510127 | 0.4260926 | 0.3158999 | 14 | 34.23937816
0.1253038 | 0.0549953 | 0.4345711 | 0.5928304 | 0.003298025 | 0.4260336 | 0.3160854 | 14 | 31.81242264
0.1447337 | 0.005713782 | 0.4999855 | 0.4547063 | 0.001738064 | 0.4224672 | 0.3595358 | 14 | 29.7508894
0.146563 | 0.02113544 | 0.4999856 | 0.4747457 | 0.002732194 | 0.4249048 | 0.3350844 | 14 | 33.00521612
0.141601 | 0.03196622 | 0.5 | 0.4911078 | 0.003353485 | 0.42705 | 0.3264879 | 14 | 32.90179472
0.141226 | 0.03951417 | 0.4791586 | 0.5164364 | 0.004117734 | 0.4262469 | 0.315961 | 14 | 29.55094136
0.1331359 | 0 | 0.3967419 | 0.5280489 | 0.004168935 | 0.4552916 | 0.3371014 | 14 | 19.41564416
0.1471673 | 0 | 0.2768087 | 0.5549481 | 0.002269089 | 0.403966 | 0.3649275 | 14 | 24.65566176
0.1633201 | 0 | 0.4493733 | 0.4106102 | 0.004911314 | 0.4395753 | 0.3251324 | 14 | 29.59230992
0.1244178 | 0 | 0.3405149 | 0.5764566 | 0.003152593 | 0.4206267 | 0.3800813 | 14 | 24.28334472
0.1562147 | 0 | 0.31996 | 0.5219673 | 0.002430026 | 0.4410391 | 0.3187771 | 14 | 20.72564856
0.1483589 | 0 | 0 | 0.5811209 | 0 | 0.4236324 | 0.3417943 | 14 | 27.04124872
0.1033728 | 0 | 0 | 0.8220339 | 0 | 0.4240035 | 0.3876478 | 14 | 12.83804312
0.1208551 | 0 | 0 | 0.6895307 | 0 | 0.4223386 | 0.3734729 | 14 | 21.26343984
0.2050861 | 0 | 0 | 0.4 | 0 | 0.4614438 | 0.2514356 | 14 | 36.93522932
0.2203182 | 0 | 0 | 0.3203704 | 0 | 0.4589963 | 0.250102 | 14 | 59.76377968
0.1520417 | 0 | 0 | 0.58 | 0 | 0.4231103 | 0.3366638 | 14 | 22.53207568
0.1673913 | 0 | 0 | 0.4831169 | 0 | 0.42 | 0.3317391 | 14 | 27.923778
0.1315331 | 0 | 0 | 0.6721854 | 0 | 0.424216 | 0.3558362 | 14 | 18.12632404
0.2141109 | 0 | 0 | 0.36 | 0 | 0.4588091 | 0.25 | 14 | 48.4012152
0.1400609 | 0 | 0 | 0.6304348 | 0 | 0.4236625 | 0.3479774 | 14 | 20.77391188
0.2230944 | 0 | 0 | 0.3 | 0.001032844 | 0.4296633 | 0.2792811 | 28 | 79.98611076
0.2217204 | 0 | 0 | 0.3 | 0.001026483 | 0.4331759 | 0.2775611 | 28 | 61.88736576
0.17048 | 0.04262001 | 0 | 0.6 | 0 | 0.4181247 | 0.2664872 | 28 | 36.44777
0.120362 | 0.05158371 | 0 | 0.8571429 | 0 | 0.4217195 | 0.3031674 | 28 | 45.85429
0.2131 | 0 | 0 | 0.48 | 0 | 0.4181247 | 0.2664872 | 28 | 39.28978986
0.08534961 | 0.05689974 | 0 | 0.9667674 | 0 | 0.4204736 | 0.3547638 | 28 | 28.02168
0.1375566 | 0.03438914 | 0 | 0.75 | 0 | 0.4217195 | 0.3031674 | 28 | 47.81378
0.05829053 | 0.0874358 | 0 | 1.375358 | 0 | 0.437179 | 0.3369243 | 28 | 28.23748958
0.19179 | 0.02131 | 0 | 0.5333333 | 0 | 0.4181247 | 0.2664872 | 28 | 37.42752
0.10655 | 0.10655 | 0 | 0.96 | 0 | 0.4181247 | 0.2664872 | 28 | 30.07977
0.14917 | 0.06393001 | 0 | 0.6857143 | 0 | 0.4181247 | 0.2664872 | 28 | 33.01900564
0.08597285 | 0.08597285 | 0 | 1.2 | 0 | 0.4217195 | 0.3031674 | 28 | 40.85697
0.1901215 | 0 | 0 | 0.3010309 | 0 | 0.4390435 | 0.3136025 | 28 | 71.98818916
0.1541505 | 0.07798203 | 0 | 0.4548128 | 0.004162888 | 0.381708 | 0.3118869 | 28 | 61.09446836
0.1295538 | 0.1084233 | 0 | 0.560166 | 0.003556217 | 0.4329074 | 0.2529876 | 28 | 59.79825348
0.1741446 | 0.04355665 | 0 | 0.3611765 | 0.00676091 | 0.3491498 | 0.3634911 | 28 | 60.2946762
0.174109 | 0.04354773 | 0 | 0.3562353 | 0.007619828 | 0.3834494 | 0.3292503 | 28 | 61.79773388
0.1522224 | 0.03807591 | 0 | 0.3376 | 0.009498681 | 0.34589 | 0.4029227 | 28 | 56.69561148
0.1964921 | 0.04914371 | 0 | 0.3812632 | 0.003681641 | 0.3524861 | 0.3232812 | 28 | 68.29949256
0.1915224 | 0.04786018 | 0 | 0.2938166 | 0.0131493 | 0.3479664 | 0.3432293 | 28 | 66.89985628
0.1741446 | 0.04355665 | 0 | 0.3611765 | 0.00676091 | 0.3491498 | 0.3634911 | 28 | 60.2946762
0.1596877 | 0.03990138 | 0 | 0.4063304 | 0.004972262 | 0.3501541 | 0.3803986 | 28 | 50.69717028
0.2171141 | 0 | 0 | 0.2668925 | 0.01152384 | 0.3482081 | 0.3652078 | 28 | 56.3991368
0.1741446 | 0.04355665 | 0 | 0.3611765 | 0.00676091 | 0.3491498 | 0.3634911 | 28 | 60.2946762
0.1309886 | 0.08731202 | 0 | 0.488394 | 0.005875586 | 0.3501109 | 0.3617388 | 28 | 55.49592324
0.1637193 | 0.03858691 | 0 | 0.3668492 | 0.004645098 | 0.3857876 | 0.3472007 | 28 | 68.4994406
0.1493041 | 0.07782261 | 0 | 0.4547711 | 0.004776414 | 0.3889895 | 0.3112081 | 28 | 71.29871316
0.1346954 | 0.1176764 | 0 | 0.5678097 | 0.004285952 | 0.3922686 | 0.2745922 | 28 | 74.69782984
0.1555455 | 0.06197229 | 0 | 0.4055336 | 0.006516928 | 0.4649152 | 0.2479711 | 28 | 52.20022796
0.1493041 | 0.07782261 | 0 | 0.4547711 | 0.004776414 | 0.3889895 | 0.3112081 | 28 | 71.29871316
0.1167904 | 0.08195317 | 0 | 0.5054139 | 0.004568818 | 0.4098066 | 0.3278535 | 28 | 67.69964844
0.1493041 | 0.07782261 | 0 | 0.4547711 | 0.004776414 | 0.3889895 | 0.3112081 | 28 | 71.29871316
0.1824681 | 0.07356914 | 0 | 0.4236902 | 0.004613658 | 0.3678041 | 0.294235 | 28 | 65.99664272
0.1593184 | 0.07722797 | 0 | 0.3741985 | 0.008989499 | 0.3860172 | 0.3088301 | 28 | 74.4978818
0.1493041 | 0.07782261 | 0 | 0.4547711 | 0.004776414 | 0.3889895 | 0.3112081 | 28 | 71.29871316
0.1401028 | 0.07836471 | 0 | 0.5176088 | 0.003938967 | 0.3916991 | 0.3133759 | 28 | 49.89737812
0.135747 | 0 | 0.3030123 | 0.5933298 | 0.001897727 | 0.4114919 | 0.3703206 | 28 | 24.8900836
0.1409371 | 0 | 0.2880112 | 0.6026067 | 0.001960046 | 0.4064467 | 0.3657265 | 28 | 22.83544512
0.1240024 | 0 | 0.3405149 | 0.5610434 | 0.003142065 | 0.4227506 | 0.3805343 | 28 | 25.72434956
0.1328067 | 0 | 0.396735 | 0.5129714 | 0.003264706 | 0.4579832 | 0.3378193 | 28 | 26.40003604
0.1415975 | 0 | 0.36447 | 0.5403518 | 0.002414485 | 0.4487802 | 0.3306954 | 28 | 24.90387312
0.1490689 | 0 | 0.3396979 | 0.5612438 | 0.001981707 | 0.440598 | 0.3246874 | 28 | 24.48329276
0.1326863 | 0 | 0.3967419 | 0.5129627 | 0.004154857 | 0.4575809 | 0.3375148 | 28 | 28.46846404
0.1402129 | 0 | 0.495719 | 0.5357663 | 0.001911452 | 0.4506599 | 0.3320945 | 28 | 21.53923024
0.1417778 | 0.01798183 | 0.4937911 | 0.36696 | 0.002444298 | 0.4524088 | 0.3333604 | 28 | 24.24197616
0.1002639 | 0.04126631 | 0.1028838 | 0.7627503 | 0.002887169 | 0.4485634 | 0.330543 | 28 | 45.70536404
0.1002756 | 0.0412667 | 0.1029041 | 0.7627161 | 0.002798527 | 0.448606 | 0.3305713 | 28 | 40.2309246
0.1489723 | 0 | 0.3396964 | 0.5612638 | 0.002625346 | 0.440313 | 0.3244765 | 28 | 24.53845084
0.1430035 | 0 | 0.2833273 | 0.5619581 | 0.003013682 | 0.408961 | 0.3646598 | 28 | 30.2335226
0.1466858 | 0 | 0.2768087 | 0.5421621 | 0.002346531 | 0.4060221 | 0.3654182 | 28 | 29.21999288
0.1307899 | 0 | 0.3207837 | 0.5091885 | 0.003640833 | 0.4212665 | 0.3777061 | 28 | 31.64005364
0.1309308 | 0 | 0.3207758 | 0.5091705 | 0.004338422 | 0.4199526 | 0.3781121 | 28 | 37.404073
0.1409971 | 0 | 0.3705089 | 0.4721183 | 0.003282312 | 0.454416 | 0.3347372 | 28 | 38.50033984
0.1491705 | 0 | 0.3441718 | 0.4922885 | 0.00283676 | 0.4459454 | 0.3286124 | 28 | 33.72916592
0.1572956 | 0 | 0.31996 | 0.5098204 | 0.00244684 | 0.4376226 | 0.3224424 | 28 | 29.65436276
0.1572555 | 0 | 0.31996 | 0.5098204 | 0.002701472 | 0.4375109 | 0.3223601 | 28 | 32.66047812
0.1476892 | 0 | 0.4793766 | 0.4867821 | 0.003204829 | 0.4474891 | 0.3297244 | 28 | 27.77209328
0.1284005 | 0.01909472 | 0.4012039 | 0.5598829 | 0.003459097 | 0.4474441 | 0.3297123 | 28 | 31.2677366
0.1230884 | 0.01772862 | 0.4238734 | 0.5401358 | 0.00454763 | 0.4538392 | 0.3343117 | 28 | 31.11605188
0.1617145 | 0 | 0.2488293 | 0.4348433 | 0.003936909 | 0.4021337 | 0.3618944 | 28 | 34.73580088
0.1562523 | 0 | 0.2600951 | 0.4289072 | 0.004936613 | 0.4064047 | 0.3653886 | 28 | 48.28400428
0.1640124 | 0 | 0.2443848 | 0.4383289 | 0.003717363 | 0.4002934 | 0.3600855 | 28 | 39.94134468
0.1455919 | 0 | 0.2841222 | 0.4154655 | 0.005111755 | 0.4163907 | 0.3724172 | 28 | 33.94290348
0.1452079 | 0 | 0.2838867 | 0.454535 | 0.005343285 | 0.4123346 | 0.371112 | 28 | 30.84715624
0.1469947 | 0 | 0.2812909 | 0.4165955 | 0.005933215 | 0.4135915 | 0.3722433 | 28 | 50.60064364
0.154007 | 0 | 0.3363179 | 0.3853083 | 0.004965029 | 0.4500412 | 0.3316466 | 28 | 52.5035974
0.1653886 | 0 | 0.3061147 | 0.4023006 | 0.004130335 | 0.4395678 | 0.3243773 | 28 | 51.3314882
0.1745907 | 0 | 0.2834338 | 0.4215095 | 0.004007965 | 0.4306037 | 0.317206 | 28 | 47.401475
0.1630022 | 0 | 0.4498044 | 0.3984504 | 0.004263032 | 0.4420379 | 0.3257485 | 28 | 40.14818748
0.1627935 | 0 | 0.4493733 | 0.3987466 | 0.004895478 | 0.4418106 | 0.3255871 | 28 | 45.93978588
0.1248799 | 0.04049646 | 0.08108735 | 0.5327366 | 0.004632543 | 0.4395327 | 0.3239303 | 28 | 63.14221208
0.1414621 | 0.02260018 | 0.3619192 | 0.4115377 | 0.00492621 | 0.4449307 | 0.3278639 | 28 | 55.50971276
0.1432716 | 0.0228867 | 0.3619169 | 0.462098 | 0.004088127 | 0.4314867 | 0.3320614 | 28 | 52.20022796
0.1437222 | 0 | 0.3619161 | 0.4620969 | 0.004747717 | 0.4520179 | 0.3330987 | 28 | 30.21973308
0.1595614 | 0 | 0 | 0.5707447 | 0 | 0.4258506 | 0.3235192 | 28 | 31.97100212
0.2030045 | 0 | 0 | 0.28 | 0.001624036 | 0.3922046 | 0.3463256 | 28 | 67.568648
0.2209442 | 0 | 0.1104869 | 0.2659176 | 0.000786131 | 0.454301 | 0.2652158 | 28 | 57.226508
0.1271238 | 0.05528875 | 0 | 0.4603175 | 0.002381048 | 0.4560313 | 0.3006578 | 28 | 81.75116932
0.2334711 | 0 | 0.1061947 | 0.3451327 | 0 | 0.4256198 | 0.2603306 | 28 | 64.0178466
0.1877407 | 0 | 0 | 0.3658537 | 0.00468311 | 0.4287647 | 0.3101259 | 28 | 78.80021204
0.2254063 | 0 | 0 | 0.3139535 | 0.003582037 | 0.3499039 | 0.3503407 | 28 | 41.36856
0.2161982 | 0 | 0 | 0.3269231 | 0.002161982 | 0.3554798 | 0.3554798 | 28 | 60.28088668
0.2237421 | 0 | 0 | 0.3503788 | 0.002906952 | 0.3898536 | 0.3051028 | 28 | 56.83350668
0.2189289 | 0 | 0 | 0.3365385 | 0.002189289 | 0.3662849 | 0.3389188 | 28 | 51.021224
0.2198312 | 0 | 0.2610365 | 0.303263 | 0.008438819 | 0.3810127 | 0.3240506 | 28 | 55.55108132
0.2049002 | 0 | 0 | 0.39992 | 0.001229156 | 0.4606875 | 0.2512394 | 28 | 44.13335876
0.1844143 | 0.02048593 | 0 | 0.4443457 | 0.001229156 | 0.4606875 | 0.2512394 | 28 | 39.37597436
0.2351695 | 0.007288136 | 0.2846847 | 0.3009009 | 0.008813559 | 0.4097458 | 0.2682203 | 28 | 55.64760796
0.2113877 | 0.007458234 | 0.328629 | 0.3366935 | 0.007628708 | 0.4244801 | 0.2778725 | 28 | 47.27736932
0.212628 | 0.007606206 | 0.3211382 | 0.3841463 | 0.006612213 | 0.4179092 | 0.2735641 | 28 | 44.32641204
0.1691023 | 0 | 0 | 0.4320988 | 0 | 0.4676409 | 0.2901879 | 28 | 52.30364936
0.08350731 | 0.08350731 | 0 | 0.95 | 0 | 0.4780793 | 0.2755741 | 28 | 49.24927068
0.2254003 | 0 | 0 | 0.3139535 | 0.003608153 | 0.3498947 | 0.3503315 | 28 | 41.36856
0.1156525 | 0.05081701 | 0.4507576 | 0.6969697 | 0.002497043 | 0.3649187 | 0.3855084 | 28 | 29.15794004
0.1225341 | 0.05561832 | 0.4326241 | 0.6453901 | 0.002780916 | 0.3580429 | 0.3819414 | 28 | 39.39665864
0.1006084 | 0.06707225 | 0 | 0.8076923 | 0.002515209 | 0.4217813 | 0.3267623 | 28 | 39.300132
0.1465933 | 0.07648346 | 0.2753623 | 0.4608696 | 0.004015382 | 0.365421 | 0.3399265 | 28 | 67.86512268
0.2019129 | 0 | 0 | 0.3410526 | 0.004038257 | 0.4437832 | 0.2814028 | 28 | 58.52272288
0.1206809 | 0.08045393 | 0 | 0.5719298 | 0.003218157 | 0.4365684 | 0.2900576 | 28 | 53.57917996
0.1507178 | 0.05038039 | 0 | 0.4494382 | 0.003822983 | 0.4491899 | 0.2781506 | 28 | 58.99846132
0.1686341 | 0.0768459 | 0.3037975 | 0.4101266 | 0.004418639 | 0.354345 | 0.3265951 | 28 | 76.23536132
0.2129472 | 0 | 0 | 0.302 | 0.003833049 | 0.4399489 | 0.2789608 | 28 | 69.83702404
0.1297112 | 8.407247e-06 | 0.4652753 | 0.5308682 | 0 | 0.4227164 | 0.3787044 | 28 | 26.200088
0.125829 | 0.05442286 | 0.4446314 | 0.5892292 | 0.003422076 | 0.4259807 | 0.3162032 | 28 | 46.38794528
0.1254759 | 0.05490601 | 0.3998247 | 0.6066143 | 0.001510127 | 0.4260926 | 0.3158999 | 28 | 39.1622368
0.1253038 | 0.0549953 | 0.4345711 | 0.5928304 | 0.003298025 | 0.4260336 | 0.3160854 | 28 | 41.20308576
0.1447337 | 0.005713782 | 0.4999855 | 0.4547063 | 0.001738064 | 0.4224672 | 0.3595358 | 28 | 33.68779736
0.146563 | 0.02113544 | 0.4999856 | 0.4747457 | 0.002732194 | 0.4249048 | 0.3350844 | 28 | 38.20386516
0.141601 | 0.03196622 | 0.5 | 0.4911078 | 0.003353485 | 0.42705 | 0.3264879 | 28 | 41.40992856
0.141226 | 0.03951417 | 0.4791586 | 0.5164364 | 0.004117734 | 0.4262469 | 0.315961 | 28 | 37.81086384
0.1331359 | 0 | 0.3967419 | 0.5280489 | 0.004168935 | 0.4552916 | 0.3371014 | 28 | 24.84871504
0.1471673 | 0 | 0.2768087 | 0.5549481 | 0.002269089 | 0.403966 | 0.3649275 | 28 | 27.22051248
0.1633201 | 0 | 0.4493733 | 0.4106102 | 0.004911314 | 0.4395753 | 0.3251324 | 28 | 44.63667624
0.1244178 | 0 | 0.3405149 | 0.5764566 | 0.003152593 | 0.4206267 | 0.3800813 | 28 | 37.2661778
0.1562147 | 0 | 0.31996 | 0.5219673 | 0.002430026 | 0.4410391 | 0.3187771 | 28 | 33.27411176
0.2186034 | 0.009993296 | 0.1504762 | 0.3085714 | 0.004834257 | 0.4026466 | 0.2964678 | 28 | 57.02655996
0.2186006 | 0.009993171 | 0.1504762 | 0.3085714 | 0.004846688 | 0.4026415 | 0.2964641 | 28 | 44.42293868
0.2186006 | 0.009993171 | 0.1504762 | 0.3085714 | 0.004846688 | 0.4026415 | 0.2964641 | 28 | 51.021224
0.2187227 | 0.00999875 | 0.1504762 | 0.3085714 | 0.00429113 | 0.4028663 | 0.2966296 | 28 | 53.38612668
0.1959011 | 0.008145578 | 0.1954262 | 0.3264033 | 0.005832234 | 0.3820276 | 0.3441507 | 28 | 50.23522136
0.1959323 | 0.008146872 | 0.1954262 | 0.3264033 | 0.005674296 | 0.3820883 | 0.3442053 | 28 | 46.68441996
0.1961176 | 0.008154578 | 0.1954262 | 0.3264033 | 0.004733733 | 0.3824497 | 0.3445309 | 28 | 46.68441996
0.1832088 | 0.007701256 | 0.2146018 | 0.3207965 | 0.005321973 | 0.3919534 | 0.3530418 | 28 | 44.02993736
0.1832742 | 0.007704004 | 0.2146018 | 0.3207965 | 0.004967055 | 0.3920933 | 0.3531678 | 28 | 55.45455468
0.2521633 | 0.01067793 | 0.2003257 | 0.3420195 | 0.001614009 | 0.3622281 | 0.2870719 | 28 | 55.55108132
0.2595174 | 0.01098934 | 0.2003257 | 0.3273616 | 0.00166108 | 0.3474321 | 0.2954441 | 28 | 57.915984
0.2379648 | 0.009415873 | 0.2374101 | 0.3201439 | 0.003629391 | 0.3518113 | 0.3209957 | 28 | 62.05284
0.2389425 | 0.009454558 | 0.2374101 | 0.3021583 | 0.003833393 | 0.3532567 | 0.3223145 | 28 | 72.09850532
0.148825 | 0.004772814 | 0.4110787 | 0.6005831 | 0.0007462946 | 0.4087264 | 0.3475476 | 28 | 21.96670536
0.1874344 | 0.006615332 | 0.3317647 | 0.4211765 | 0.002407981 | 0.3713406 | 0.3532587 | 28 | 43.73346268
0.2060233 | 0.007828885 | 0.282 | 0.308 | 0.004495428 | 0.3881479 | 0.3300493 | 28 | 62.93536928
0.2060233 | 0.007828885 | 0.282 | 0.308 | 0.004495428 | 0.3881479 | 0.3300493 | 28 | 59.49488404
0.1970978 | 0 | 0 | 0.5 | 0 | 0.3790064 | 0.325347 | 28 | 23.84897484
0.1700415 | 0 | 0 | 0.4885496 | 0 | 0.4069747 | 0.33991 | 28 | 39.60488
0.2068609 | 0 | 0 | 0.4 | 0 | 0.4034649 | 0.3069298 | 28 | 43.94237
0.1117539 | 0 | 0 | 0.7529412 | 0 | 0.3899553 | 0.4141467 | 28 | 18.74616
0.1448582 | 0 | 0 | 0.5765766 | 0 | 0.4050809 | 0.3665391 | 28 | 31.96687
0.1262284 | 0 | 0 | 0.6643599 | 0 | 0.3988644 | 0.3910461 | 28 | 25.57335
0.07684508 | 0.1152465 | 0 | 1.020891 | 0 | 0.4276963 | 0.3017616 | 28 | 27.9355
0.08158017 | 0.1223492 | 0 | 0.9596899 | 0 | 0.420844 | 0.2969349 | 28 | 32.62669
0.1002259 | 0.1503388 | 0 | 0.7750417 | 0 | 0.393876 | 0.27788 | 28 | 39.43527
0.09383765 | 0.06255844 | 0 | 0.8410326 | 0 | 0.4483638 | 0.3163196 | 28 | 25.74503384
0.1683916 | 0 | 0 | 0.4677582 | 0 | 0.4413811 | 0.3114608 | 28 | 33.08244
0.06735663 | 0.101035 | 0 | 1.169395 | 0 | 0.4413811 | 0.3114608 | 28 | 21.06625
0.1081527 | 0.07208771 | 0 | 0.7268102 | 0 | 0.4345581 | 0.306595 | 28 | 32.05167
0.1552932 | 0 | 0 | 0.4868904 | 0 | 0.4497557 | 0.3193404 | 28 | 22.48933
0.1262915 | 0 | 0 | 0.627789 | 0 | 0.4659722 | 0.3284519 | 28 | 25.2169
0.09556142 | 0.143384 | 0 | 0.8144737 | 0 | 0.4006035 | 0.2826187 | 28 | 39.69934
0.1328821 | 0.08857407 | 0 | 0.5874723 | 0 | 0.4107113 | 0.289768 | 28 | 38.70028788
0.1021056 | 0 | 0 | 0.7799244 | 0 | 0.4797804 | 0.3384794 | 28 | 17.57612
0.05749026 | 0.0862142 | 0 | 1.36846 | 0 | 0.4559397 | 0.3216828 | 28 | 18.19871902
0.0862142 | 0.05749026 | 0 | 0.9125307 | 0 | 0.4559397 | 0.3216828 | 28 | 22.62998
0.07527405 | 0.06873232 | 0 | 1.090429 | 0 | 0.4537659 | 0.3201467 | 28 | 25.72642
0.08857407 | 0.1328821 | 0 | 0.8813479 | 0 | 0.4107113 | 0.289768 | 28 | 37.81362
0.1223492 | 0.08158017 | 0 | 0.6399035 | 0 | 0.420844 | 0.2969349 | 28 | 33.0431373
0.101035 | 0.06735663 | 0 | 0.779597 | 0 | 0.4413811 | 0.3114608 | 28 | 26.91369566
0.1444388 | 0 | 0 | 0.5474646 | 0 | 0.4552887 | 0.3211974 | 28 | 31.89999
0.1081787 | 0 | 0 | 0.7354455 | 0 | 0.4762435 | 0.3360182 | 28 | 19.76521
0.1623997 | 0 | 0 | 0.4854902 | 0 | 0.444869 | 0.3138878 | 28 | 37.43786
0.07944703 | 0.05295046 | 0 | 0.9973147 | 0 | 0.4622605 | 0.3261083 | 28 | 17.59681
0.1152465 | 0.07684508 | 0 | 0.6807185 | 0 | 0.4276963 | 0.3017616 | 28 | 31.38150014
0.1483589 | 0 | 0 | 0.5811209 | 0 | 0.4236324 | 0.3417943 | 28 | 32.03994972
0.1033728 | 0 | 0 | 0.8220339 | 0 | 0.4240035 | 0.3876478 | 28 | 18.41590396
0.1208551 | 0 | 0 | 0.6895307 | 0 | 0.4223386 | 0.3734729 | 28 | 25.96566616
0.1346491 | 0 | 0 | 0.6286645 | 0 | 0.4245614 | 0.3561404 | 28 | 27.53077668
0.08510638 | 0 | 0 | 0.9 | 0 | 0.4787234 | 0.3595745 | 28 | 12.24509376
0.09566327 | 0 | 0 | 0.8044444 | 0 | 0.4732143 | 0.3541667 | 28 | 17.3403214
0.1380042 | 0 | 0 | 0.5661538 | 0 | 0.45138 | 0.3324841 | 28 | 30.57136584
0.1168224 | 0 | 0 | 0.6654545 | 0 | 0.462192 | 0.3432455 | 28 | 24.49708228
0.1274427 | 0 | 0 | 0.6133333 | 0 | 0.4566695 | 0.337723 | 28 | 26.84819544
0.1591006 | 0 | 0 | 0.496 | 0 | 0.4403903 | 0.3215952 | 28 | 38.21075992
0.1697073 | 0 | 0 | 0.4675 | 0 | 0.4348748 | 0.3160798 | 28 | 43.69898888
0.1062925 | 0 | 0 | 0.728 | 0 | 0.4676871 | 0.3486395 | 28 | 20.87043852
0.1485569 | 0 | 0 | 0.5314286 | 0 | 0.4456706 | 0.3268251 | 28 | 34.29453624
0.06205261 | 0.09310087 | 0 | 1.440198 | 0 | 0.4267709 | 0.3287076 | 28 | 29.89223198
0.05404929 | 0.08107393 | 0 | 1.659869 | 0 | 0.4224309 | 0.3527311 | 28 | 24.29093
0.0728798 | 0.1093197 | 0 | 1.220024 | 0 | 0.4262682 | 0.3026172 | 28 | 33.94773
0.04789069 | 0.07181392 | 0 | 1.87904 | 0 | 0.4148757 | 0.3754311 | 28 | 20.59396
0.06821342 | 0.1025374 | 0 | 1.22293 | 0 | 0.4064129 | 0.3394161 | 28 | 33.66436
0.05803805 | 0.08727527 | 0 | 1.443609 | 0 | 0.4046954 | 0.366207 | 28 | 27.87483
0.0828336 | 0.1242504 | 0 | 1 | 0 | 0.401139 | 0.3089434 | 28 | 39.32151
0.1322389 | 0.08814484 | 0 | 0.6665575 | 0 | 0.4181574 | 0.273314 | 28 | 43.377
0.1240417 | 0.08269446 | 0 | 0.6666667 | 0 | 0.4014127 | 0.3091567 | 28 | 38.8044
0.0929743 | 0.06196825 | 0 | 0.9599057 | 0 | 0.4268924 | 0.3289185 | 28 | 33.00384
0.04481547 | 0.0672232 | 0 | 1.882353 | 0 | 0.3897188 | 0.413884 | 28 | 17.27551
0.07572442 | 0.05077475 | 0 | 1.109827 | 0 | 0.414427 | 0.3750328 | 28 | 24.28197
0.08104178 | 0.05402785 | 0 | 1.10658 | 0 | 0.422704 | 0.3525472 | 28 | 24.04616
0.06716123 | 0.04477415 | 0 | 1.254902 | 0 | 0.3897985 | 0.4139853 | 28 | 17.96429718
0.1023107 | 0.0680626 | 0 | 0.8135593 | 0 | 0.4216413 | 0.3247496 | 28 | 32.88455782
0.05081701 | 0.07578744 | 0 | 1.655172 | 0 | 0.3985631 | 0.3907215 | 28 | 22.34799
0.08825953 | 0.132411 | 0 | 1 | 0 | 0.4178341 | 0.2732359 | 28 | 41.68434
0.08708526 | 0.0579117 | 0 | 0.96 | 0 | 0.4203605 | 0.3510407 | 28 | 30.43968
0.1091528 | 0.07276852 | 0 | 0.8133493 | 0 | 0.4264898 | 0.3028095 | 28 | 36.96419
0.1322526 | 0 | 0 | 0.6193548 | 0 | 0.4317406 | 0.3540956 | 28 | 27.82725136
0.1397214 | 0 | 0 | 0.5800604 | 0 | 0.432672 | 0.3465597 | 28 | 31.74347504
0.145054 | 0 | 0 | 0.5501433 | 0 | 0.4389027 | 0.3362427 | 28 | 33.60506024
0.1020583 | 0 | 0 | 0.7815126 | 0 | 0.4798456 | 0.3383362 | 28 | 17.54026944
0.1264417 | 0 | 0 | 0.6283784 | 0 | 0.465613 | 0.3284921 | 28 | 25.17966352
0.206097 | 0 | 0 | 0.4 | 0 | 0.4018892 | 0.3095749 | 28 | 43.89204216
0.1684345 | 0 | 0 | 0.4685139 | 0 | 0.4412389 | 0.3114128 | 28 | 36.93522932
0.1198805 | 0 | 0 | 0.658363 | 0 | 0.4709898 | 0.3302048 | 28 | 22.43554904
0.2050861 | 0 | 0 | 0.4 | 0 | 0.4614438 | 0.2514356 | 28 | 44.0919902
0.2203182 | 0 | 0 | 0.3203704 | 0 | 0.4589963 | 0.250102 | 28 | 67.30664712
0.1520417 | 0 | 0 | 0.58 | 0 | 0.4231103 | 0.3366638 | 28 | 27.3377234
0.1673913 | 0 | 0 | 0.4831169 | 0 | 0.42 | 0.3317391 | 28 | 31.35047372
0.162277 | 0 | 0 | 0.486911 | 0 | 0.4447749 | 0.3139337 | 28 | 37.42475728
0.1198294 | 0 | 0 | 0.6619217 | 0 | 0.4707889 | 0.330064 | 28 | 22.43554904
0.1444397 | 0 | 0 | 0.5457227 | 0 | 0.4554751 | 0.3212612 | 28 | 31.84000168
0.1272649 | 0 | 0 | 0.6271186 | 0 | 0.4611734 | 0.3317515 | 28 | 25.17966352
0.1021459 | 0 | 0 | 0.7773109 | 0 | 0.4798283 | 0.3386266 | 28 | 17.54026944
0.1266039 | 0 | 0 | 0.6486486 | 0 | 0.4640719 | 0.3272027 | 28 | 21.6495464
0.1423044 | 0 | 0 | 0.5800604 | 0 | 0.4204643 | 0.3546862 | 28 | 31.44700036
0.1457811 | 0 | 0 | 0.5501433 | 0 | 0.4373434 | 0.336675 | 28 | 32.72253096
0.1080617 | 0 | 0 | 0.734127 | 0 | 0.4764151 | 0.3361921 | 28 | 19.69143456
0.1449957 | 0 | 0 | 0.5457227 | 0 | 0.453379 | 0.3224979 | 28 | 31.6469484
0.1721419 | 0 | 0 | 0.4885496 | 0 | 0.4117389 | 0.3320193 | 28 | 39.58281716
0.1623459 | 0 | 0 | 0.4842932 | 0 | 0.4449639 | 0.3140671 | 28 | 37.42475728
0.1080617 | 0 | 0 | 0.734127 | 0 | 0.4764151 | 0.3361921 | 28 | 19.69143456
0.1335056 | 0 | 0 | 0.6193548 | 0 | 0.4177433 | 0.3660637 | 28 | 27.923778
0.2141109 | 0 | 0 | 0.36 | 0 | 0.4588091 | 0.25 | 28 | 55.94408264
0.1400609 | 0 | 0 | 0.6304348 | 0 | 0.4236625 | 0.3479774 | 28 | 25.17966352
0.1315331 | 0 | 0 | 0.6721854 | 0 | 0.424216 | 0.3558362 | 28 | 21.7529678
0.1685059 | 0 | 0 | 0.465995 | 0 | 0.4414261 | 0.311545 | 28 | 39.0932892
0.2121951 | 0 | 0 | 0.2796935 | 0 | 0.3642276 | 0.3642276 | 28 | 74.98740976
0.1568714 | 0.04639859 | 0.2309859 | 0.5915493 | 0.003977022 | 0.3994697 | 0.3004861 | 28 | 37.16965116
0.136144 | 0.08344313 | 0.4774194 | 0.5774194 | 0.008344313 | 0.3680281 | 0.3254282 | 28 | 33.75674496
0.1197659 | 0.06483566 | 0.4210526 | 0.8270677 | 0.004502476 | 0.4155786 | 0.2962629 | 28 | 16.49916068
0.1048423 | 0.05108841 | 0.3771186 | 0.8559322 | 0.003998223 | 0.3820524 | 0.3682808 | 28 | 19.98790924
0.1268527 | 0.07759372 | 0.4776632 | 0.5773196 | 0.007846556 | 0.4115083 | 0.3029643 | 28 | 36.34917472
0.1815438 | 0.06166451 | 0.263658 | 0.3990499 | 0.009486848 | 0.3941354 | 0.2807245 | 28 | 33.68779736
0.1397897 | 0 | 0.5485893 | 0.4952978 | 0.007887818 | 0.413234 | 0.369851 | 28 | 15.41668336
0.1332749 | 0.06137659 | 0 | 0.7039474 | 0.002630425 | 0.3923718 | 0.3165278 | 28 | 33.41890172
0.1616249 | 0 | 0 | 0.5080214 | 0.003025065 | 0.4377701 | 0.315471 | 28 | 39.05192064
0.1202449 | 0.06515085 | 0.4218182 | 0.6363636 | 0.006558811 | 0.4167031 | 0.3148229 | 28 | 27.67556664
0.06698774 | 0.104641 | 0 | 1.30719 | 0.00262697 | 0.438704 | 0.2994746 | 28 | 26.8550902
0.1319711 | 0.06087697 | 0 | 0.5419355 | 0.004257131 | 0.3891017 | 0.3422733 | 28 | 45.2985732
0.178022 | 0 | 0.2469136 | 0.4839506 | 0.004395604 | 0.4215385 | 0.3098901 | 28 | 30.12320644
0.1471234 | 0 | 0.5492537 | 0.4985075 | 0.005270092 | 0.4352218 | 0.3390426 | 28 | 15.56836808
0.1186736 | 0.07286213 | 0.4779412 | 0.6397059 | 0.004799302 | 0.3852531 | 0.3424956 | 28 | 44.6090972
0.1774759 | 0.06003506 | 0.2641975 | 0.4962963 | 0.002629273 | 0.3847502 | 0.2870289 | 28 | 53.52402188
0.1381239 | 0.07056799 | 0 | 0.5919003 | 0.002151463 | 0.3743546 | 0.3330465 | 28 | 57.21271848
0.1569468 | 0.08018868 | 0 | 0.5218579 | 0.003001715 | 0.3533448 | 0.3246141 | 28 | 65.90701084
0.1637931 | 0.05560345 | 0.2631579 | 0.4526316 | 0.00387931 | 0.3556034 | 0.3469828 | 28 | 52.82075636
0.1436706 | 0.04248795 | 0.2317073 | 0.5914634 | 0.003504161 | 0.3657468 | 0.3596145 | 28 | 33.39821744
0.1393189 | 0 | 0.4761905 | 0.5777778 | 0.005307386 | 0.4524547 | 0.3224237 | 28 | 18.0297974
0.06753247 | 0.1051948 | 0 | 1.153846 | 0.004761905 | 0.4424242 | 0.3021645 | 28 | 37.36270444
0.1361816 | 0.08366711 | 0.4771242 | 0.6633987 | 0.004895416 | 0.3689364 | 0.3159769 | 28 | 32.83974188
0.1767787 | 0 | 0.2641975 | 0.4592593 | 0.002618944 | 0.3836753 | 0.3557399 | 28 | 42.63719584
0.1966342 | 0 | 0.2837838 | 0.472973 | 0.002657219 | 0.3813109 | 0.326395 | 28 | 40.0585556
0.1657242 | 0.05263158 | 0.2467192 | 0.4934383 | 0.003914746 | 0.3932144 | 0.3027403 | 28 | 41.94082508
0.1389007 | 0.07072859 | 0 | 0.5337423 | 0.003834683 | 0.3757989 | 0.3365999 | 28 | 61.23236356
0.2183253 | 0 | 0.2851406 | 0.3875502 | 0.004822446 | 0.3511618 | 0.3410785 | 28 | 40.86524252
0.1281154 | 0.09051159 | 0.5494881 | 0.6109215 | 0.00218627 | 0.3790993 | 0.321819 | 28 | 33.3016908
0.1384946 | 0.06408602 | 0 | 0.5776398 | 0.00344086 | 0.4090323 | 0.3049462 | 28 | 52.42086028
0.1615624 | 0 | 0.5494505 | 0.4972527 | 0.005770084 | 0.3768309 | 0.3754993 | 28 | 15.08573488
0.1844492 | 0 | 0.264637 | 0.3981265 | 0.004319654 | 0.399568 | 0.3382289 | 28 | 38.45897128
0.1958988 | 0 | 0.285078 | 0.4053452 | 0.004799302 | 0.3795812 | 0.3403141 | 28 | 37.25928304
0.1218182 | 0.07454545 | 0.4776119 | 0.8843284 | 0.002727273 | 0.395 | 0.2981818 | 28 | 35.22532884
0.1236052 | 0.05193133 | 0 | 0.6145833 | 0.003004292 | 0.3896996 | 0.355794 | 28 | 42.13387836
0.18 | 0 | 0.2641975 | 0.5185185 | 0.004888889 | 0.3911111 | 0.3306667 | 28 | 31.87447548
0.1535433 | 0.04855643 | 0.2450142 | 0.5555556 | 0.002624672 | 0.364392 | 0.3455818 | 28 | 41.540929
0.06875806 | 0.1074345 | 0 | 1.05 | 0.005156854 | 0.450795 | 0.2956596 | 28 | 39.45181672
0.07192374 | 0.1126516 | 0 | 1.10241 | 0.005632582 | 0.3721837 | 0.3583189 | 28 | 37.91428524
0.1585102 | 0.0502382 | 0.2459016 | 0.4918033 | 0.003897791 | 0.3767865 | 0.3326115 | 28 | 44.27814872
0.1925275 | 0 | 0.2648402 | 0.4474886 | 0.004395604 | 0.3595604 | 0.3573626 | 28 | 31.17810472
0.1137566 | 0.06128748 | 0.4224806 | 0.748062 | 0.002645503 | 0.3932981 | 0.3439153 | 28 | 23.69039536
0.06877163 | 0.08088235 | 0 | 1.106918 | 0.004757785 | 0.4282007 | 0.341263 | 28 | 32.76389952
0.1490765 | 0.04397537 | 0.2300885 | 0.5929204 | 0.003957784 | 0.3799472 | 0.3346526 | 28 | 32.39847724
0.1399364 | 0.04179918 | 0.2305195 | 0.8019481 | 0.002726034 | 0.3875511 | 0.3157656 | 28 | 28.62704352
0.1849761 | 0 | 0.2652582 | 0.4178404 | 0.00347373 | 0.4350847 | 0.299175 | 28 | 36.80422888
0.0678634 | 0.08012259 | 0 | 1.245161 | 0.003940455 | 0.4584063 | 0.3051664 | 28 | 18.28490352
0.06403509 | 0.1008772 | 0 | 1.383562 | 0.001315789 | 0.3627193 | 0.3824561 | 28 | 33.0603742
0.1805556 | 0 | 0.2655087 | 0.5483871 | 0.004928315 | 0.3669355 | 0.3485663 | 28 | 31.41942132
0.05818023 | 0.09186352 | 0 | 1.473684 | 0.001312336 | 0.4151356 | 0.347769 | 28 | 31.02642
0.1340471 | 0.0620985 | 0 | 0.5686901 | 0.003426124 | 0.3713062 | 0.3528908 | 28 | 44.38846488
0.1166078 | 0 | 0.4242424 | 0.6969697 | 0.003533569 | 0.4381625 | 0.360424 | 28 | 12.17614616
0.1162587 | 0.06337413 | 0.424812 | 0.6691729 | 0.003496503 | 0.4379371 | 0.3011364 | 28 | 25.55887532
0.1079041 | 0.05905861 | 0.4238683 | 0.8230453 | 0.003108348 | 0.4067496 | 0.3343694 | 28 | 36.4388066
0.06439067 | 0.1019879 | 0 | 1.181208 | 0.005617978 | 0.3660328 | 0.3859118 | 28 | 32.9569528
0.1868327 | 0 | 0.2857143 | 0.5047619 | 0.004448399 | 0.3905694 | 0.3238434 | 28 | 23.83518532
0.1162587 | 0.06337413 | 0.424812 | 0.6691729 | 0.003496503 | 0.3789336 | 0.3601399 | 28 | 26.22766704
0.1243998 | 0 | 0.4807018 | 0.554386 | 0.00698385 | 0.4373636 | 0.3622872 | 28 | 17.95395504
0.2046758 | 0 | 0.2974138 | 0.4288793 | 0.004852228 | 0.3533304 | 0.3493604 | 28 | 40.679084
0.06634866 | 0.06287944 | 0 | 1.163399 | 0.003469211 | 0.4336513 | 0.3564614 | 28 | 19.00885332
0.1521644 | 0.0485352 | 0.2471264 | 0.5603448 | 0.00218627 | 0.3913424 | 0.3205072 | 28 | 33.7153764
0.16082 | 0 | 0.5524079 | 0.6232295 | 0.00501139 | 0.4091116 | 0.3248292 | 28 | 8.53571288
0.1479524 | 0 | 0.5505952 | 0.4970238 | 0.007045354 | 0.4729194 | 0.2985469 | 28 | 13.45857152
0.1601942 | 0 | 0.2479339 | 0.5482094 | 0.004854369 | 0.4108561 | 0.3362754 | 28 | 32.23989776
0.1056091 | 0.05170903 | 0.3817427 | 0.7593361 | 0.003067485 | 0.4176161 | 0.3418054 | 28 | 23.51802636
0.1263251 | 0.07464664 | 0.5 | 0.6678322 | 0.003533569 | 0.4271201 | 0.2840106 | 28 | 29.72331036
0.1457525 | 0.04355326 | 0.2307692 | 0.5059172 | 0.004312204 | 0.4036223 | 0.3290211 | 28 | 49.77327244
0.1338751 | 0.06886228 | 0 | 0.5686901 | 0.00427716 | 0.3922156 | 0.3246364 | 28 | 52.44154456
0.1212121 | 0.05121639 | 0 | 0.5915493 | 0.002987623 | 0.4139991 | 0.3388818 | 28 | 40.93419012
0.1445783 | 0 | 0 | 0.5416667 | 0.001290878 | 0.4242685 | 0.3515491 | 28 | 44.86420332
0.1233422 | 0 | 0.4802867 | 0.6487455 | 0.004862953 | 0.4328028 | 0.3589744 | 28 | 13.19657064
0.06473889 | 0.1022874 | 0 | 1.16 | 0.005179111 | 0.4613725 | 0.291325 | 28 | 37.43165204
0.1222418 | 0.07502207 | 0.4801444 | 0.6931408 | 0.00353045 | 0.3592233 | 0.3552515 | 28 | 29.86810032
0.1428571 | 0.07337074 | 0 | 0.5891239 | 0.003452741 | 0.3500216 | 0.3461372 | 28 | 56.61287436
0.1327986 | 0 | 0.4798658 | 0.647651 | 0.004010695 | 0.4665775 | 0.3106061 | 28 | 12.45883132
0.0678337 | 0.08008753 | 0 | 1.245161 | 0.003938731 | 0.3838074 | 0.3798687 | 28 | 23.786922
0.1333629 | 0 | 0.551495 | 0.5980066 | 0.00443066 | 0.4257864 | 0.3566681 | 28 | 13.29309728
0.1529463 | 0.04852686 | 0.2464589 | 0.5042493 | 0.004332756 | 0.3942808 | 0.3227903 | 28 | 39.41734292
0.1842105 | 0.06255393 | 0.264637 | 0.4192037 | 0.003451251 | 0.3748921 | 0.2976704 | 28 | 46.2293658
0.1296066 | 0.06004141 | 0 | 0.4057508 | 0.003312629 | 0.4140787 | 0.3403727 | 28 | 44.51946532
0.06328565 | 0.07498916 | 0 | 1.246575 | 0.00130039 | 0.4273949 | 0.3541396 | 28 | 23.73865868
0.1093613 | 0.05949256 | 0.424 | 0.712 | 0.003062117 | 0.411636 | 0.3385827 | 28 | 26.14492992
0.1467319 | 0 | 0.5515152 | 0.5484848 | 0.006669631 | 0.3730547 | 0.3930636 | 28 | 15.52010476
0.1603486 | 0.05098039 | 0.2472826 | 0.5190217 | 0.003050109 | 0.4122004 | 0.2901961 | 28 | 43.5748832
0.1746442 | 0 | 0.2641975 | 0.4049383 | 0.005605865 | 0.410953 | 0.3380768 | 28 | 35.85964676
0.1340471 | 0.0620985 | 0 | 0.5686901 | 0.003426124 | 0.4291221 | 0.2950749 | 28 | 41.05140104
0.1316254 | 0.08127208 | 0.4798658 | 0.6510067 | 0.003975265 | 0.3886926 | 0.3087456 | 28 | 28.98557104
0.1252166 | 0.05805893 | 0 | 0.6747405 | 0.002599653 | 0.4003466 | 0.3292894 | 28 | 46.24315532
0.0636833 | 0.0753012 | 0 | 1.155405 | 0.0008605852 | 0.4302926 | 0.3562823 | 28 | 26.91714304
0.1454872 | 0 | 0.5524691 | 0.6234568 | 0.003592277 | 0.3700045 | 0.390211 | 28 | 10.53519328
0.1348557 | 0 | 0 | 0.5686901 | 0.00344679 | 0.4308488 | 0.3541577 | 28 | 25.0969264
0.1142608 | 0.0706498 | 0.480916 | 0.6564885 | 0.004361099 | 0.4025294 | 0.333188 | 28 | 29.06830816
0.1327394 | 0 | 0.4798658 | 0.647651 | 0.004008909 | 0.3906459 | 0.386637 | 28 | 9.73540112
0.1447254 | 0.04315606 | 0.2319277 | 0.5692771 | 0.002615519 | 0.4006103 | 0.3265039 | 28 | 33.79811352
0.1499775 | 0.09295016 | 0.5149701 | 0.6467066 | 0.004490346 | 0.3691064 | 0.2864841 | 28 | 39.84481804
0.1033113 | 0.08653422 | 0.4188034 | 0.8504274 | 0.002649007 | 0.3739514 | 0.3456954 | 28 | 26.96540636
0.1290893 | 0.07206012 | 0.4383562 | 0.6746575 | 0.003536693 | 0.4248453 | 0.2833775 | 28 | 27.234302
0.1447602 | 0.09502664 | 0.5030675 | 0.6196319 | 0.004440497 | 0.3641208 | 0.3019538 | 28 | 30.6472082
0.1370288 | 0.09490022 | 0.4919094 | 0.6472492 | 0.003991131 | 0.3631929 | 0.3121951 | 28 | 33.05347944
0.1521739 | 0.06787933 | 0.5655977 | 0.5597668 | 0.003549246 | 0.4148181 | 0.2763975 | 28 | 24.5798194
0.1462327 | 0.0468123 | 0.5884146 | 0.597561 | 0.002674989 | 0.4302274 | 0.2866696 | 28 | 21.91154728
0.1419698 | 0.09272405 | 0.503125 | 0.628125 | 0.00310559 | 0.3762201 | 0.2968057 | 28 | 30.88163004
0.1496028 | 0.006619594 | 0.5752212 | 0.519174 | 0.002647838 | 0.4505737 | 0.3128861 | 28 | 15.340841
0.1537415 | 0.07891156 | 0.5457227 | 0.6725664 | 0.003174603 | 0.38322 | 0.277551 | 28 | 24.3385028
0.1591209 | 0.0821978 | 0.538674 | 0.5110497 | 0.003076923 | 0.3947253 | 0.2795604 | 28 | 23.8903434
0.1680899 | 0.03865169 | 0.5080214 | 0.5695187 | 0.002696629 | 0.4148315 | 0.28 | 28 | 22.93197176
0.1547136 | 0.08028868 | 0.5451895 | 0.6443149 | 0.00315742 | 0.3852052 | 0.2769508 | 28 | 29.41304616
0.140099 | 0.0416572 | 0.2318418 | 0.8005837 | 0.002725662 | 0.3874529 | 0.3159042 | 28 | 28.6298
0.1850742 | 0 | 0.2650715 | 0.4187192 | 0.003473127 | 0.4349657 | 0.2989928 | 28 | 36.80492
0.06775507 | 0.08027312 | 0 | 1.248708 | 0.003983017 | 0.4584409 | 0.3049416 | 28 | 18.28766
0.06396037 | 0.1010477 | 0 | 1.387937 | 0.001490509 | 0.3625444 | 0.382184 | 28 | 32.72046
0.180405 | 0 | 0.2649615 | 0.5497889 | 0.00470388 | 0.3669922 | 0.3487143 | 28 | 31.42011
0.0582036 | 0.09191884 | 0 | 1.470323 | 0.001355606 | 0.4151653 | 0.3477786 | 28 | 28.938
0.1341182 | 0.06207192 | 0 | 0.5697415 | 0.003424658 | 0.3712329 | 0.3527397 | 28 | 40.92523
0.1164024 | 0 | 0.4246679 | 0.6998102 | 0.003489862 | 0.4382206 | 0.3604276 | 28 | 12.18097
0.1162923 | 0.06336859 | 0.4246524 | 0.6708005 | 0.003496198 | 0.4378551 | 0.3009789 | 28 | 25.55956
0.1079498 | 0.05885747 | 0.4247533 | 0.823602 | 0.003284655 | 0.4065871 | 0.3344134 | 28 | 36.44363
0.0646235 | 0.1020144 | 0 | 1.17592 | 0.005446529 | 0.3660413 | 0.3858823 | 28 | 32.96384756
0.1867545 | 0 | 0.28551 | 0.5040515 | 0.004406267 | 0.390867 | 0.3238383 | 28 | 23.83587
0.1162618 | 0.06335197 | 0.4246524 | 0.6708005 | 0.003495281 | 0.3788885 | 0.360014 | 28 | 26.23318
0.1242797 | 0 | 0.4798033 | 0.5553214 | 0.007028112 | 0.4373145 | 0.3623625 | 28 | 17.95947
0.20478 | 0 | 0.2969423 | 0.4285099 | 0.004762325 | 0.3532498 | 0.3494576 | 28 | 38.63065
0.06623579 | 0.06276568 | 0 | 1.166339 | 0.003470114 | 0.4336341 | 0.3566409 | 28 | 19.00954
0.1521844 | 0.04832291 | 0.2474138 | 0.5614943 | 0.002186557 | 0.3914812 | 0.3203743 | 28 | 33.71882378
0.1609861 | 0 | 0.5516558 | 0.6218511 | 0.005012303 | 0.4090495 | 0.3248428 | 28 | 8.536402356
0.1479655 | 0 | 0.5514881 | 0.496131 | 0.006869826 | 0.4731813 | 0.2985732 | 28 | 13.46133
0.1599117 | 0 | 0.2473771 | 0.5485919 | 0.004679912 | 0.41117 | 0.3365121 | 28 | 32.24541
0.1054777 | 0.05153374 | 0.3809722 | 0.7598671 | 0.003111306 | 0.4177914 | 0.3419369 | 28 | 23.52423
0.1261313 | 0.07478699 | 0.499475 | 0.6674834 | 0.003708446 | 0.4270893 | 0.2840934 | 28 | 29.72607
0.1459133 | 0.04339012 | 0.231747 | 0.5042861 | 0.004485659 | 0.4035799 | 0.329049 | 28 | 49.77327244
0.1339068 | 0.06868661 | 0 | 0.5675935 | 0.004108358 | 0.3922626 | 0.325031 | 28 | 52.44637
0.1211707 | 0.05107091 | 0 | 0.5926056 | 0.003071934 | 0.4140285 | 0.3388514 | 28 | 40.93488
0.1447685 | 0 | 0 | 0.5405646 | 0.001462743 | 0.4241094 | 0.3514025 | 28 | 44.86834
0.123115 | 0 | 0.4798851 | 0.6494253 | 0.004908681 | 0.4331579 | 0.3588644 | 28 | 13.20209
0.06475006 | 0.1022188 | 0 | 1.158667 | 0.005136838 | 0.4615816 | 0.291289 | 28 | 37.43165204
0.1219329 | 0.07511033 | 0.4799131 | 0.6934491 | 0.003751103 | 0.3592674 | 0.3553839 | 28 | 29.87086
0.1426783 | 0.07321706 | 0 | 0.5897126 | 0.003496805 | 0.3501122 | 0.3463564 | 28 | 56.61908
0.1326144 | 0 | 0.4798387 | 0.6495296 | 0.004055078 | 0.466735 | 0.3104585 | 28 | 12.45952
0.06773135 | 0.08024502 | 0 | 1.248708 | 0.003981623 | 0.383811 | 0.3796543 | 28 | 23.786922
0.1331265 | 0 | 0.5515979 | 0.5998668 | 0.004431642 | 0.4258808 | 0.3567029 | 28 | 13.29379
0.1532164 | 0.04864631 | 0.2473848 | 0.5029686 | 0.00450509 | 0.3940654 | 0.3225038 | 28 | 39.42148
0.1842412 | 0.06266442 | 0.2649813 | 0.4187734 | 0.003450209 | 0.3748221 | 0.2976668 | 28 | 46.23419
0.1295039 | 0.05992711 | 0 | 0.4070995 | 0.003313178 | 0.414023 | 0.3405119 | 28 | 44.5236
0.06317752 | 0.07484173 | 0 | 1.248456 | 0.001474287 | 0.4274564 | 0.3541757 | 28 | 23.74417
0.1092801 | 0.05957949 | 0.4248 | 0.7124 | 0.003278402 | 0.4115487 | 0.3384622 | 28 | 26.14769
0.1467686 | 0 | 0.5514839 | 0.549364 | 0.006667259 | 0.3728776 | 0.3930572 | 28 | 15.52631
0.1603835 | 0.05090434 | 0.2472826 | 0.5179348 | 0.003050774 | 0.4125082 | 0.290085 | 28 | 43.57833058
0.1748879 | 0 | 0.2650394 | 0.4033531 | 0.005519145 | 0.4110038 | 0.3380476 | 28 | 35.86585
0.1341526 | 0.06208787 | 0 | 0.5697415 | 0.003425537 | 0.4290057 | 0.2948959 | 28 | 41.05347
0.1318371 | 0.08124945 | 0.4798928 | 0.6494638 | 0.004064681 | 0.3886189 | 0.3086065 | 28 | 28.99109
0.1252546 | 0.05794652 | 0 | 0.6743945 | 0.002383739 | 0.4005114 | 0.3294327 | 28 | 46.24729
0.06357536 | 0.07531831 | 0 | 1.158322 | 0.000946318 | 0.4301445 | 0.3563747 | 28 | 26.92266
0.1456546 | 0 | 0.5516497 | 0.621955 | 0.003503256 | 0.3700876 | 0.3901639 | 28 | 10.53588
0.1347438 | 0 | 0 | 0.5695555 | 0.003447236 | 0.4307752 | 0.3542897 | 28 | 25.10382116
0.114358 | 0.07048151 | 0.4797864 | 0.6544622 | 0.004535939 | 0.4023901 | 0.3333915 | 28 | 29.07313
0.1325672 | 0 | 0.4798387 | 0.6495296 | 0.004053633 | 0.3907524 | 0.3865206 | 28 | 9.738159024
0.1448246 | 0.04305949 | 0.2317183 | 0.5675594 | 0.002832861 | 0.400523 | 0.3265635 | 28 | 33.7988
0.156757 | 0.04646125 | 0.2306825 | 0.5913706 | 0.003978604 | 0.3996287 | 0.300473 | 28 | 37.17103
0.13617 | 0.08347605 | 0.4775879 | 0.5765882 | 0.00825539 | 0.3680235 | 0.325561 | 28 | 33.76226
0.1196993 | 0.06491402 | 0.4223392 | 0.8277548 | 0.004546682 | 0.4155938 | 0.2961646 | 28 | 16.50399
0.1047721 | 0.05091975 | 0.3787108 | 0.8562341 | 0.003910068 | 0.3821203 | 0.3685684 | 28 | 19.98790924
0.1266899 | 0.07767117 | 0.4774527 | 0.5765921 | 0.007980811 | 0.4116877 | 0.3029219 | 28 | 36.34986
0.1815947 | 0.06158092 | 0.2640703 | 0.3984802 | 0.009530381 | 0.3941093 | 0.2808228 | 28 | 38.21559
0.1395706 | 0 | 0.5491366 | 0.4973312 | 0.007843996 | 0.4131025 | 0.3700701 | 28 | 15.42357812
0.1330878 | 0.06132737 | 0 | 0.7032279 | 0.002717868 | 0.3925565 | 0.3167193 | 28 | 33.41959
0.1616986 | 0 | 0 | 0.5081485 | 0.002894419 | 0.4377052 | 0.3155348 | 28 | 39.05606
0.120091 | 0.06511852 | 0.4224326 | 0.6376548 | 0.006559958 | 0.4169072 | 0.3147468 | 28 | 27.68108
0.06683309 | 0.1045417 | 0 | 1.310616 | 0.002759164 | 0.4387509 | 0.2995226 | 28 | 26.85992
0.1319711 | 0.06079183 | 0 | 0.5416129 | 0.004257131 | 0.3892295 | 0.3422733 | 28 | 45.30478
0.1777739 | 0 | 0.2462908 | 0.4846686 | 0.004308071 | 0.4217514 | 0.3100053 | 28 | 30.12320644
0.1470743 | 0 | 0.5492832 | 0.4976105 | 0.005095765 | 0.4354244 | 0.3392198 | 28 | 15.56975
0.1185767 | 0.07273521 | 0.4775405 | 0.6388071 | 0.004758786 | 0.3853307 | 0.3428509 | 28 | 44.61186
0.1772745 | 0.060099 | 0.2641463 | 0.4974055 | 0.002628236 | 0.3847738 | 0.2870472 | 28 | 53.52471
0.1382173 | 0.07063581 | 0 | 0.5929038 | 0.001978835 | 0.3742579 | 0.3329605 | 28 | 57.21823
0.1569401 | 0.08018524 | 0 | 0.5226776 | 0.002830067 | 0.3534583 | 0.3245573 | 28 | 65.90908
0.1638087 | 0.05553641 | 0.2640715 | 0.4534456 | 0.004093063 | 0.3554933 | 0.3467902 | 28 | 52.82696
0.1434889 | 0.04251686 | 0.2306988 | 0.5913946 | 0.003634294 | 0.3658376 | 0.3596637 | 28 | 33.3996
0.1393497 | 0 | 0.4774603 | 0.5765079 | 0.005175846 | 0.4526875 | 0.3224508 | 28 | 18.03393
0.06736514 | 0.1054204 | 0 | 1.15874 | 0.004632436 | 0.4424626 | 0.3020608 | 28 | 37.36339
0.1364182 | 0.0836485 | 0.4774951 | 0.6627528 | 0.005027809 | 0.3687208 | 0.3157731 | 28 | 35.31427
0.1767606 | 0 | 0.2641323 | 0.4601333 | 0.002661663 | 0.3835413 | 0.3557029 | 28 | 42.6440906
0.1969073 | 0 | 0.2846535 | 0.4718722 | 0.002525588 | 0.3812752 | 0.3263769 | 28 | 40.06200298
0.1658256 | 0.05241865 | 0.2463274 | 0.4921301 | 0.004002088 | 0.3934227 | 0.3027232 | 28 | 43.79827
0.1387599 | 0.07091413 | 0 | 0.534398 | 0.003792883 | 0.3757085 | 0.3366716 | 28 | 61.23581094
0.2180487 | 0 | 0.2846231 | 0.3885427 | 0.004821178 | 0.3512447 | 0.3411641 | 28 | 40.8686899
0.1281109 | 0.09032061 | 0.5493342 | 0.6107887 | 0.002405634 | 0.3791716 | 0.3217426 | 28 | 33.30652
0.138656 | 0.06388925 | 0 | 0.576124 | 0.003654499 | 0.408874 | 0.3050432 | 28 | 52.42638
0.1616668 | 0 | 0.5492726 | 0.4973923 | 0.005591551 | 0.3768971 | 0.3754327 | 28 | 15.09125
0.1842219 | 0 | 0.2640713 | 0.3984522 | 0.004363605 | 0.3997667 | 0.3382442 | 28 | 38.46104
0.1959356 | 0 | 0.284665 | 0.4061874 | 0.005015045 | 0.3794427 | 0.3400201 | 28 | 37.26549
0.1216561 | 0.07456779 | 0.4775617 | 0.8851907 | 0.002638763 | 0.3951774 | 0.2982712 | 28 | 35.22532884
0.1237131 | 0.0519046 | 0 | 0.6151179 | 0.003002745 | 0.3894561 | 0.3558253 | 28 | 42.14008
0.1801049 | 0 | 0.2640671 | 0.5175222 | 0.004933772 | 0.3909681 | 0.330785 | 28 | 31.87516
0.1535164 | 0.04854794 | 0.2464387 | 0.5569801 | 0.002580476 | 0.3641533 | 0.3456963 | 28 | 41.54231
0.06864556 | 0.1073929 | 0 | 1.053817 | 0.005240775 | 0.4507496 | 0.2956313 | 28 | 39.45595
0.07194868 | 0.1125607 | 0 | 1.103614 | 0.005504508 | 0.3722261 | 0.3583564 | 28 | 37.91704
0.1587721 | 0.05022515 | 0.2462503 | 0.4897737 | 0.003853481 | 0.3767319 | 0.332655 | 28 | 44.28435
0.1923973 | 0 | 0.2640475 | 0.447693 | 0.004570424 | 0.3594375 | 0.3574599 | 28 | 31.17879
0.1133748 | 0.06147198 | 0.4224037 | 0.7495138 | 0.00268995 | 0.3935265 | 0.3439608 | 28 | 23.6966
0.0688387 | 0.08078055 | 0 | 1.103708 | 0.004889235 | 0.4281758 | 0.3413378 | 28 | 32.76804
0.1491055 | 0.04417777 | 0.2308373 | 0.5913915 | 0.003780386 | 0.3800167 | 0.33474 | 28 | 32.40124
0.1541505 | 0.07798203 | 0 | 0.4548128 | 0.004162888 | 0.381708 | 0.3118869 | 56 | 63.3973182
0.1295538 | 0.1084233 | 0 | 0.560166 | 0.003556217 | 0.4329074 | 0.2529876 | 56 | 64.90037588
0.1741446 | 0.04355665 | 0 | 0.3611765 | 0.00676091 | 0.3491498 | 0.3634911 | 56 | 64.30053176
0.174109 | 0.04354773 | 0 | 0.3562353 | 0.007619828 | 0.3834494 | 0.3292503 | 56 | 64.90037588
0.1522224 | 0.03807591 | 0 | 0.3376 | 0.009498681 | 0.34589 | 0.4029227 | 56 | 60.19814956
0.1964921 | 0.04914371 | 0 | 0.3812632 | 0.003681641 | 0.3524861 | 0.3232812 | 56 | 72.29845336
0.1915224 | 0.04786018 | 0 | 0.2938166 | 0.0131493 | 0.3479664 | 0.3432293 | 56 | 69.29923276
0.1741446 | 0.04355665 | 0 | 0.3611765 | 0.00676091 | 0.3491498 | 0.3634911 | 56 | 64.30053176
0.1596877 | 0.03990138 | 0 | 0.4063304 | 0.004972262 | 0.3501541 | 0.3803986 | 56 | 55.19944856
0.2171141 | 0 | 0 | 0.2668925 | 0.01152384 | 0.3482081 | 0.3652078 | 56 | 58.79851328
0.1741446 | 0.04355665 | 0 | 0.3611765 | 0.00676091 | 0.3491498 | 0.3634911 | 56 | 64.30053176
0.1309886 | 0.08731202 | 0 | 0.488394 | 0.005875586 | 0.3501109 | 0.3617388 | 56 | 66.10006412
0.1637193 | 0.03858691 | 0 | 0.3668492 | 0.004645098 | 0.3857876 | 0.3472007 | 56 | 73.69808964
0.1493041 | 0.07782261 | 0 | 0.4547711 | 0.004776414 | 0.3889895 | 0.3112081 | 56 | 77.29715436
0.1346954 | 0.1176764 | 0 | 0.5678097 | 0.004285952 | 0.3922686 | 0.2745922 | 56 | 80.19984832
0.1555455 | 0.06197229 | 0 | 0.4055336 | 0.006516928 | 0.4649152 | 0.2479711 | 56 | 54.89607912
0.1493041 | 0.07782261 | 0 | 0.4547711 | 0.004776414 | 0.3889895 | 0.3112081 | 56 | 77.29715436
0.1167904 | 0.08195317 | 0 | 0.5054139 | 0.004568818 | 0.4098066 | 0.3278535 | 56 | 72.99482412
0.1493041 | 0.07782261 | 0 | 0.4547711 | 0.004776414 | 0.3889895 | 0.3112081 | 56 | 77.29715436
0.1824681 | 0.07356914 | 0 | 0.4236902 | 0.004613658 | 0.3678041 | 0.294235 | 56 | 71.69860924
0.1593184 | 0.07722797 | 0 | 0.3741985 | 0.008989499 | 0.3860172 | 0.3088301 | 56 | 79.40005616
0.1493041 | 0.07782261 | 0 | 0.4547711 | 0.004776414 | 0.3889895 | 0.3112081 | 56 | 77.29715436
0.1401028 | 0.07836471 | 0 | 0.5176088 | 0.003938967 | 0.3916991 | 0.3133759 | 56 | 59.89478012
0.135747 | 0 | 0.3030123 | 0.5933298 | 0.001897727 | 0.4114919 | 0.3703206 | 56 | 29.44751996
0.1409371 | 0 | 0.2880112 | 0.6026067 | 0.001960046 | 0.4064467 | 0.3657265 | 56 | 27.66177712
0.1240024 | 0 | 0.3405149 | 0.5610434 | 0.003142065 | 0.4227506 | 0.3805343 | 56 | 33.96358776
0.1328067 | 0 | 0.396735 | 0.5129714 | 0.003264706 | 0.4579832 | 0.3378193 | 56 | 35.34253976
0.1415975 | 0 | 0.36447 | 0.5403518 | 0.002414485 | 0.4487802 | 0.3306954 | 56 | 34.20490436
0.1490689 | 0 | 0.3396979 | 0.5612438 | 0.001981707 | 0.440598 | 0.3246874 | 56 | 31.53663224
0.1326863 | 0 | 0.3967419 | 0.5129627 | 0.004154857 | 0.4575809 | 0.3375148 | 56 | 38.56239268
0.1402129 | 0 | 0.495719 | 0.5357663 | 0.001911452 | 0.4506599 | 0.3320945 | 56 | 28.62704352
0.1417778 | 0.01798183 | 0.4937911 | 0.36696 | 0.002444298 | 0.4524088 | 0.3333604 | 56 | 32.8535314
0.1002639 | 0.04126631 | 0.1028838 | 0.7627503 | 0.002887169 | 0.4485634 | 0.330543 | 56 | 50.77301264
0.1002756 | 0.0412667 | 0.1029041 | 0.7627161 | 0.002798527 | 0.448606 | 0.3305713 | 56 | 47.13257936
0.1489723 | 0 | 0.3396964 | 0.5612638 | 0.002625346 | 0.440313 | 0.3244765 | 56 | 31.35047372
0.1430035 | 0 | 0.2833273 | 0.5619581 | 0.003013682 | 0.408961 | 0.3646598 | 56 | 39.58971192
0.1466858 | 0 | 0.2768087 | 0.5421621 | 0.002346531 | 0.4060221 | 0.3654182 | 56 | 38.32797084
0.1307899 | 0 | 0.3207837 | 0.5091885 | 0.003640833 | 0.4212665 | 0.3777061 | 56 | 42.54756396
0.1309308 | 0 | 0.3207758 | 0.5091705 | 0.004338422 | 0.4199526 | 0.3781121 | 56 | 44.39535964
0.1409971 | 0 | 0.3705089 | 0.4721183 | 0.003282312 | 0.454416 | 0.3347372 | 56 | 45.08483564
0.1491705 | 0 | 0.3441718 | 0.4922885 | 0.00283676 | 0.4459454 | 0.3286124 | 56 | 42.69924868
0.1572956 | 0 | 0.31996 | 0.5098204 | 0.00244684 | 0.4376226 | 0.3224424 | 56 | 36.96970312
0.1572555 | 0 | 0.31996 | 0.5098204 | 0.002701472 | 0.4375109 | 0.3223601 | 56 | 36.63875464
0.1476892 | 0 | 0.4793766 | 0.4867821 | 0.003204829 | 0.4474891 | 0.3297244 | 56 | 35.57006684
0.1284005 | 0.01909472 | 0.4012039 | 0.5598829 | 0.003459097 | 0.4474441 | 0.3297123 | 56 | 43.49904084
0.1230884 | 0.01772862 | 0.4238734 | 0.5401358 | 0.00454763 | 0.4538392 | 0.3343117 | 56 | 39.14844728
0.1617145 | 0 | 0.2488293 | 0.4348433 | 0.003936909 | 0.4021337 | 0.3618944 | 56 | 45.08483564
0.1562523 | 0 | 0.2600951 | 0.4289072 | 0.004936613 | 0.4064047 | 0.3653886 | 56 | 51.03501352
0.1640124 | 0 | 0.2443848 | 0.4383289 | 0.003717363 | 0.4002934 | 0.3600855 | 56 | 48.71837416
0.1455919 | 0 | 0.2841222 | 0.4154655 | 0.005111755 | 0.4163907 | 0.3724172 | 56 | 44.14025352
0.1452079 | 0 | 0.2838867 | 0.454535 | 0.005343285 | 0.4123346 | 0.371112 | 56 | 42.03045696
0.1469947 | 0 | 0.2812909 | 0.4165955 | 0.005933215 | 0.4135915 | 0.3722433 | 56 | 55.82687172
0.154007 | 0 | 0.3363179 | 0.3853083 | 0.004965029 | 0.4500412 | 0.3316466 | 56 | 60.32225524
0.1653886 | 0 | 0.3061147 | 0.4023006 | 0.004130335 | 0.4395678 | 0.3243773 | 56 | 56.8472962
0.1745907 | 0 | 0.2834338 | 0.4215095 | 0.004007965 | 0.4306037 | 0.317206 | 56 | 51.95891136
0.1630022 | 0 | 0.4498044 | 0.3984504 | 0.004263032 | 0.4420379 | 0.3257485 | 56 | 46.6430514
0.1627935 | 0 | 0.4493733 | 0.3987466 | 0.004895478 | 0.4418106 | 0.3255871 | 56 | 51.4349096
0.1248799 | 0.04049646 | 0.08108735 | 0.5327366 | 0.004632543 | 0.4395327 | 0.3239303 | 56 | 66.82401392
0.1414621 | 0.02260018 | 0.3619192 | 0.4115377 | 0.00492621 | 0.4449307 | 0.3278639 | 56 | 61.99078716
0.1432716 | 0.0228867 | 0.3619169 | 0.462098 | 0.004088127 | 0.4314867 | 0.3320614 | 56 | 53.95839176
0.1437222 | 0 | 0.3619161 | 0.4620969 | 0.004747717 | 0.4520179 | 0.3330987 | 56 | 37.2661778
0.1595614 | 0 | 0 | 0.5707447 | 0 | 0.4258506 | 0.3235192 | 56 | 36.3009114
0.1297112 | 8.407247e-06 | 0.4652753 | 0.5308682 | 0 | 0.4227164 | 0.3787044 | 56 | 36.56291228
0.125829 | 0.05442286 | 0.4446314 | 0.5892292 | 0.003422076 | 0.4259807 | 0.3162032 | 56 | 53.72396992
0.1254759 | 0.05490601 | 0.3998247 | 0.6066143 | 0.001510127 | 0.4260926 | 0.3158999 | 56 | 48.58737372
0.1253038 | 0.0549953 | 0.4345711 | 0.5928304 | 0.003298025 | 0.4260336 | 0.3160854 | 56 | 51.72448952
0.1447337 | 0.005713782 | 0.4999855 | 0.4547063 | 0.001738064 | 0.4224672 | 0.3595358 | 56 | 35.852752
0.146563 | 0.02113544 | 0.4999856 | 0.4747457 | 0.002732194 | 0.4249048 | 0.3350844 | 56 | 53.77223324
0.141601 | 0.03196622 | 0.5 | 0.4911078 | 0.003353485 | 0.42705 | 0.3264879 | 56 | 53.46196904
0.141226 | 0.03951417 | 0.4791586 | 0.5164364 | 0.004117734 | 0.4262469 | 0.315961 | 56 | 48.9872698
0.1331359 | 0 | 0.3967419 | 0.5280489 | 0.004168935 | 0.4552916 | 0.3371014 | 56 | 31.715896
0.1471673 | 0 | 0.2768087 | 0.5549481 | 0.002269089 | 0.403966 | 0.3649275 | 56 | 39.64487
0.1633201 | 0 | 0.4493733 | 0.4106102 | 0.004911314 | 0.4395753 | 0.3251324 | 56 | 51.25564584
0.1244178 | 0 | 0.3405149 | 0.5764566 | 0.003152593 | 0.4206267 | 0.3800813 | 56 | 43.38872468
0.1562147 | 0 | 0.31996 | 0.5219673 | 0.002430026 | 0.4410391 | 0.3187771 | 56 | 39.2656582
0.2186034 | 0.009993296 | 0.1504762 | 0.3085714 | 0.004834257 | 0.4026466 | 0.2964678 | 56 | 61.06688932
0.2186006 | 0.009993171 | 0.1504762 | 0.3085714 | 0.004846688 | 0.4026415 | 0.2964641 | 56 | 56.14403068
0.2186006 | 0.009993171 | 0.1504762 | 0.3085714 | 0.004846688 | 0.4026415 | 0.2964641 | 56 | 55.25460664
0.2187227 | 0.00999875 | 0.1504762 | 0.3085714 | 0.00429113 | 0.4028663 | 0.2966296 | 56 | 54.76507868
0.1959011 | 0.008145578 | 0.1954262 | 0.3264033 | 0.005832234 | 0.3820276 | 0.3441507 | 56 | 56.33708396
0.1959323 | 0.008146872 | 0.1954262 | 0.3264033 | 0.005674296 | 0.3820883 | 0.3442053 | 56 | 47.96684532
0.1961176 | 0.008154578 | 0.1954262 | 0.3264033 | 0.004733733 | 0.3824497 | 0.3445309 | 56 | 61.45989064
0.2521633 | 0.01067793 | 0.2003257 | 0.3420195 | 0.001614009 | 0.3622281 | 0.2870719 | 56 | 59.59043
0.2595174 | 0.01098934 | 0.2003257 | 0.3273616 | 0.00166108 | 0.3474321 | 0.2954441 | 56 | 61.85585
0.2379648 | 0.009415873 | 0.2374101 | 0.3201439 | 0.003629391 | 0.3518113 | 0.3209957 | 56 | 65.69721
0.2389425 | 0.009454558 | 0.2374101 | 0.3021583 | 0.003833393 | 0.3532567 | 0.3223145 | 56 | 74.36491
0.148825 | 0.004772814 | 0.4110787 | 0.6005831 | 0.0007462946 | 0.4087264 | 0.3475476 | 56 | 23.24519
0.1874344 | 0.006615332 | 0.3317647 | 0.4211765 | 0.002407981 | 0.3713406 | 0.3532587 | 56 | 44.52045
0.2060233 | 0.007828885 | 0.282 | 0.308 | 0.004495428 | 0.3881479 | 0.3300493 | 56 | 68.75061
0.2060233 | 0.007828885 | 0.282 | 0.308 | 0.004495428 | 0.3881479 | 0.3300493 | 56 | 66.78068
0.1520417 | 0 | 0 | 0.58 | 0 | 0.4231103 | 0.3366638 | 56 | 29.97841648
0.120362 | 0.05158371 | 0 | 0.8571429 | 0 | 0.4217195 | 0.3031674 | 90 | 47.02985
0.08534961 | 0.05689974 | 0 | 0.9667674 | 0 | 0.4204736 | 0.3547638 | 90 | 38.07424
0.08597285 | 0.08597285 | 0 | 1.2 | 0 | 0.4217195 | 0.3031674 | 90 | 42.32693164
0.1719457 | 0 | 0 | 0.6 | 0 | 0.4217195 | 0.3031674 | 90 | 52.90832
0.05829053 | 0.0874358 | 0 | 1.375358 | 0 | 0.437179 | 0.3369243 | 90 | 39.35805
0.17048 | 0.04262001 | 0 | 0.6 | 0 | 0.4181247 | 0.2664872 | 90 | 40.56325
0.14917 | 0.06393001 | 0 | 0.6857143 | 0 | 0.4181247 | 0.2664872 | 90 | 37.72192
0.2131 | 0 | 0 | 0.48 | 0 | 0.4181247 | 0.2664872 | 90 | 42.22903
0.1547511 | 0.01719457 | 0 | 0.6666667 | 0 | 0.4217195 | 0.3031674 | 90 | 50.45930106
0.19179 | 0.02131 | 0 | 0.5333333 | 0 | 0.4181247 | 0.2664872 | 90 | 41.543
0.10655 | 0.10655 | 0 | 0.96 | 0 | 0.4181247 | 0.2664872 | 90 | 33.11691
0.1375566 | 0.03438914 | 0 | 0.75 | 0 | 0.4217195 | 0.3031674 | 90 | 49.18515
0.1262284 | 0 | 0 | 0.6643599 | 0 | 0.3988644 | 0.3910461 | 90 | 32.06822
0.1700415 | 0 | 0 | 0.4885496 | 0 | 0.4069747 | 0.33991 | 90 | 48.84662
0.2068609 | 0 | 0 | 0.4 | 0 | 0.4034649 | 0.3069298 | 90 | 54.31554
0.1117539 | 0 | 0 | 0.7529412 | 0 | 0.3899553 | 0.4141467 | 90 | 21.85915
0.1448582 | 0 | 0 | 0.5765766 | 0 | 0.4050809 | 0.3665391 | 90 | 41.6802
0.1483589 | 0 | 0 | 0.5811209 | 0 | 0.4236324 | 0.3417943 | 90 | 35.17017076
0.1033728 | 0 | 0 | 0.8220339 | 0 | 0.4240035 | 0.3876478 | 90 | 21.94602108
0.1208551 | 0 | 0 | 0.6895307 | 0 | 0.4223386 | 0.3734729 | 90 | 31.25394708
0.1112571 | 0 | 0 | 0.7795276 | 0 | 0.4240035 | 0.3780114 | 90 | 26.94472208
0.1346491 | 0 | 0 | 0.6286645 | 0 | 0.4245614 | 0.3561404 | 90 | 32.922479
0.1091528 | 0.07276852 | 0 | 0.8133493 | 0 | 0.4264898 | 0.3028095 | 90 | 47.7145
0.06821342 | 0.1025374 | 0 | 1.22293 | 0 | 0.4064129 | 0.3394161 | 90 | 43.377
0.05404929 | 0.08107393 | 0 | 1.659869 | 0 | 0.4224309 | 0.3527311 | 90 | 33.19206
0.04481547 | 0.0672232 | 0 | 1.882353 | 0 | 0.3897188 | 0.413884 | 90 | 25.46097
0.04789069 | 0.07181392 | 0 | 1.87904 | 0 | 0.4148757 | 0.3754311 | 90 | 29.23171
0.05081701 | 0.07578744 | 0 | 1.655172 | 0 | 0.3985631 | 0.3907215 | 90 | 31.02366
0.08104178 | 0.05402785 | 0 | 1.10658 | 0 | 0.422704 | 0.3525472 | 90 | 32.53292506
0.05803805 | 0.08727527 | 0 | 1.443609 | 0 | 0.4046954 | 0.366207 | 90 | 36.58842
0.0828336 | 0.1242504 | 0 | 1 | 0 | 0.401139 | 0.3089434 | 90 | 50.73233
0.1023107 | 0.0680626 | 0 | 0.8135593 | 0 | 0.4216413 | 0.3247496 | 90 | 47.78207
0.0929743 | 0.06196825 | 0 | 0.9599057 | 0 | 0.4268924 | 0.3289185 | 90 | 39.70002808
0.1240417 | 0.08269446 | 0 | 0.6666667 | 0 | 0.4014127 | 0.3091567 | 90 | 50.52687
0.06716123 | 0.04477415 | 0 | 1.254902 | 0 | 0.3897985 | 0.4139853 | 90 | 26.32281
0.08708526 | 0.0579117 | 0 | 0.96 | 0 | 0.4203605 | 0.3510407 | 90 | 43.25082948
0.07572442 | 0.05077475 | 0 | 1.109827 | 0 | 0.414427 | 0.3750328 | 90 | 32.10269
0.1322389 | 0.08814484 | 0 | 0.6665575 | 0 | 0.4181574 | 0.273314 | 90 | 54.59891
0.06205261 | 0.09310087 | 0 | 1.440198 | 0 | 0.4267709 | 0.3287076 | 90 | 39.6621069
0.0728798 | 0.1093197 | 0 | 1.220024 | 0 | 0.4262682 | 0.3026172 | 90 | 43.56523
0.08825953 | 0.132411 | 0 | 1 | 0 | 0.4178341 | 0.2732359 | 90 | 51.86376
0.1322526 | 0 | 0 | 0.6193548 | 0 | 0.4317406 | 0.3540956 | 90 | 35.76312012
0.1397214 | 0 | 0 | 0.5800604 | 0 | 0.432672 | 0.3465597 | 90 | 37.91428524
0.145054 | 0 | 0 | 0.5501433 | 0 | 0.4389027 | 0.3362427 | 90 | 40.65839972
0.206097 | 0 | 0 | 0.4 | 0 | 0.4018892 | 0.3095749 | 90 | 54.27555072
0.2203182 | 0 | 0 | 0.3203704 | 0 | 0.4589963 | 0.250102 | 90 | 69.65776028
0.1520417 | 0 | 0 | 0.58 | 0 | 0.4231103 | 0.3366638 | 90 | 31.35047372
0.1266039 | 0 | 0 | 0.6486486 | 0 | 0.4640719 | 0.3272027 | 90 | 29.39236188
0.1423044 | 0 | 0 | 0.5800604 | 0 | 0.4204643 | 0.3546862 | 90 | 37.231704
0.1457811 | 0 | 0 | 0.5501433 | 0 | 0.4373434 | 0.336675 | 90 | 39.48629052
0.2050861 | 0 | 0 | 0.4 | 0 | 0.4614438 | 0.2514356 | 90 | 47.22221124
0.1721419 | 0 | 0 | 0.4885496 | 0 | 0.4117389 | 0.3320193 | 90 | 48.79421652
0.1335056 | 0 | 0 | 0.6193548 | 0 | 0.4177433 | 0.3660637 | 90 | 34.6806428
0.2141109 | 0 | 0 | 0.36 | 0 | 0.4588091 | 0.25 | 90 | 58.78472376
0.1541505 | 0.07798203 | 0 | 0.4548128 | 0.004162888 | 0.381708 | 0.3118869 | 91 | 64.90037588
0.1295538 | 0.1084233 | 0 | 0.560166 | 0.003556217 | 0.4329074 | 0.2529876 | 91 | 66.59648684
0.1741446 | 0.04355665 | 0 | 0.3611765 | 0.00676091 | 0.3491498 | 0.3634911 | 91 | 65.19685056
0.174109 | 0.04354773 | 0 | 0.3562353 | 0.007619828 | 0.3834494 | 0.3292503 | 91 | 66.69990824
0.1522224 | 0.03807591 | 0 | 0.3376 | 0.009498681 | 0.34589 | 0.4029227 | 91 | 62.5009994
0.1964921 | 0.04914371 | 0 | 0.3812632 | 0.003681641 | 0.3524861 | 0.3232812 | 91 | 74.19451236
0.1915224 | 0.04786018 | 0 | 0.2938166 | 0.0131493 | 0.3479664 | 0.3432293 | 91 | 70.69886904
0.1741446 | 0.04355665 | 0 | 0.3611765 | 0.00676091 | 0.3491498 | 0.3634911 | 91 | 65.19685056
0.1596877 | 0.03990138 | 0 | 0.4063304 | 0.004972262 | 0.3501541 | 0.3803986 | 91 | 57.59882504
0.2171141 | 0 | 0 | 0.2668925 | 0.01152384 | 0.3482081 | 0.3652078 | 91 | 59.19840936
0.1741446 | 0.04355665 | 0 | 0.3611765 | 0.00676091 | 0.3491498 | 0.3634911 | 91 | 65.19685056
0.1309886 | 0.08731202 | 0 | 0.488394 | 0.005875586 | 0.3501109 | 0.3617388 | 91 | 68.09954452
0.1637193 | 0.03858691 | 0 | 0.3668492 | 0.004645098 | 0.3857876 | 0.3472007 | 91 | 75.497622
0.1493041 | 0.07782261 | 0 | 0.4547711 | 0.004776414 | 0.3889895 | 0.3112081 | 91 | 79.29663476
0.1555455 | 0.06197229 | 0 | 0.4055336 | 0.006516928 | 0.4649152 | 0.2479711 | 91 | 56.49566344
0.1493041 | 0.07782261 | 0 | 0.4547711 | 0.004776414 | 0.3889895 | 0.3112081 | 91 | 79.29663476
0.1167904 | 0.08195317 | 0 | 0.5054139 | 0.004568818 | 0.4098066 | 0.3278535 | 91 | 76.80073164
0.1493041 | 0.07782261 | 0 | 0.4547711 | 0.004776414 | 0.3889895 | 0.3112081 | 91 | 79.29663476
0.1824681 | 0.07356914 | 0 | 0.4236902 | 0.004613658 | 0.3678041 | 0.294235 | 91 | 73.29819356
0.1593184 | 0.07722797 | 0 | 0.3741985 | 0.008989499 | 0.3860172 | 0.3088301 | 91 | 82.5992248
0.1493041 | 0.07782261 | 0 | 0.4547711 | 0.004776414 | 0.3889895 | 0.3112081 | 91 | 79.29663476
0.1401028 | 0.07836471 | 0 | 0.5176088 | 0.003938967 | 0.3916991 | 0.3133759 | 91 | 67.79617508
0.135747 | 0 | 0.3030123 | 0.5933298 | 0.001897727 | 0.4114919 | 0.3703206 | 100 | 40.7135578
0.1409371 | 0 | 0.2880112 | 0.6026067 | 0.001960046 | 0.4064467 | 0.3657265 | 100 | 34.55653712
0.1240024 | 0 | 0.3405149 | 0.5610434 | 0.003142065 | 0.4227506 | 0.3805343 | 100 | 37.34202016
0.1328067 | 0 | 0.396735 | 0.5129714 | 0.003264706 | 0.4579832 | 0.3378193 | 100 | 40.56876784
0.1415975 | 0 | 0.36447 | 0.5403518 | 0.002414485 | 0.4487802 | 0.3306954 | 100 | 39.6103962
0.1490689 | 0 | 0.3396979 | 0.5612438 | 0.001981707 | 0.440598 | 0.3246874 | 100 | 35.34253976
0.1326863 | 0 | 0.3967419 | 0.5129627 | 0.004154857 | 0.4575809 | 0.3375148 | 100 | 40.38950408
0.1402129 | 0 | 0.495719 | 0.5357663 | 0.001911452 | 0.4506599 | 0.3320945 | 100 | 33.5430074
0.1417778 | 0.01798183 | 0.4937911 | 0.36696 | 0.002444298 | 0.4524088 | 0.3333604 | 100 | 39.2311844
0.1002639 | 0.04126631 | 0.1028838 | 0.7627503 | 0.002887169 | 0.4485634 | 0.330543 | 100 | 53.90323368
0.1002756 | 0.0412667 | 0.1029041 | 0.7627161 | 0.002798527 | 0.448606 | 0.3305713 | 100 | 49.97322048
0.1489723 | 0 | 0.3396964 | 0.5612638 | 0.002625346 | 0.440313 | 0.3244765 | 100 | 40.85834776
0.1430035 | 0 | 0.2833273 | 0.5619581 | 0.003013682 | 0.408961 | 0.3646598 | 100 | 44.298833
0.1466858 | 0 | 0.2768087 | 0.5421621 | 0.002346531 | 0.4060221 | 0.3654182 | 100 | 42.34761592
0.1307899 | 0 | 0.3207837 | 0.5091885 | 0.003640833 | 0.4212665 | 0.3777061 | 100 | 42.919881
0.1309308 | 0 | 0.3207758 | 0.5091705 | 0.004338422 | 0.4199526 | 0.3781121 | 100 | 47.73931824
0.1409971 | 0 | 0.3705089 | 0.4721183 | 0.003282312 | 0.454416 | 0.3347372 | 100 | 47.8151606
0.1491705 | 0 | 0.3441718 | 0.4922885 | 0.00283676 | 0.4459454 | 0.3286124 | 100 | 45.83636448
0.1572956 | 0 | 0.31996 | 0.5098204 | 0.00244684 | 0.4376226 | 0.3224424 | 100 | 43.58177796
0.1572555 | 0 | 0.31996 | 0.5098204 | 0.002701472 | 0.4375109 | 0.3223601 | 100 | 44.20920112
0.1476892 | 0 | 0.4793766 | 0.4867821 | 0.003204829 | 0.4474891 | 0.3297244 | 100 | 45.3675208
0.1284005 | 0.01909472 | 0.4012039 | 0.5598829 | 0.003459097 | 0.4474441 | 0.3297123 | 100 | 48.67011084
0.1230884 | 0.01772862 | 0.4238734 | 0.5401358 | 0.00454763 | 0.4538392 | 0.3343117 | 100 | 48.15300384
0.1617145 | 0 | 0.2488293 | 0.4348433 | 0.003936909 | 0.4021337 | 0.3618944 | 100 | 48.97348028
0.1562523 | 0 | 0.2600951 | 0.4289072 | 0.004936613 | 0.4064047 | 0.3653886 | 100 | 55.6407132
0.1640124 | 0 | 0.2443848 | 0.4383289 | 0.003717363 | 0.4002934 | 0.3600855 | 100 | 52.04164848
0.1455919 | 0 | 0.2841222 | 0.4154655 | 0.005111755 | 0.4163907 | 0.3724172 | 100 | 45.3675208
0.1452079 | 0 | 0.2838867 | 0.454535 | 0.005343285 | 0.4123346 | 0.371112 | 100 | 51.0556978
0.1469947 | 0 | 0.2812909 | 0.4165955 | 0.005933215 | 0.4135915 | 0.3722433 | 100 | 60.9496784
0.154007 | 0 | 0.3363179 | 0.3853083 | 0.004965029 | 0.4500412 | 0.3316466 | 100 | 66.42411784
0.1653886 | 0 | 0.3061147 | 0.4023006 | 0.004130335 | 0.4395678 | 0.3243773 | 100 | 58.60546
0.1745907 | 0 | 0.2834338 | 0.4215095 | 0.004007965 | 0.4306037 | 0.317206 | 100 | 56.7438748
0.1630022 | 0 | 0.4498044 | 0.3984504 | 0.004263032 | 0.4420379 | 0.3257485 | 100 | 50.07664188
0.1627935 | 0 | 0.4493733 | 0.3987466 | 0.004895478 | 0.4418106 | 0.3255871 | 100 | 59.30183076
0.1248799 | 0.04049646 | 0.08108735 | 0.5327366 | 0.004632543 | 0.4395327 | 0.3239303 | 100 | 66.9481196
0.1414621 | 0.02260018 | 0.3619192 | 0.4115377 | 0.00492621 | 0.4449307 | 0.3278639 | 100 | 63.52831864
0.1432716 | 0.0228867 | 0.3619169 | 0.462098 | 0.004088127 | 0.4314867 | 0.3320614 | 100 | 56.63355864
0.1437222 | 0 | 0.3619161 | 0.4620969 | 0.004747717 | 0.4520179 | 0.3330987 | 100 | 46.2293658
0.1595614 | 0 | 0 | 0.5707447 | 0 | 0.4258506 | 0.3235192 | 100 | 43.0577762
0.1297112 | 8.407247e-06 | 0.4652753 | 0.5308682 | 0 | 0.4227164 | 0.3787044 | 100 | 37.9556538
0.125829 | 0.05442286 | 0.4446314 | 0.5892292 | 0.003422076 | 0.4259807 | 0.3162032 | 100 | 55.0201848
0.1254759 | 0.05490601 | 0.3998247 | 0.6066143 | 0.001510127 | 0.4260926 | 0.3158999 | 100 | 49.99390476
0.1253038 | 0.0549953 | 0.4345711 | 0.5928304 | 0.003298025 | 0.4260336 | 0.3160854 | 100 | 53.65502232
0.1447337 | 0.005713782 | 0.4999855 | 0.4547063 | 0.001738064 | 0.4224672 | 0.3595358 | 100 | 37.6798634
0.146563 | 0.02113544 | 0.4999856 | 0.4747457 | 0.002732194 | 0.4249048 | 0.3350844 | 100 | 56.06129356
0.141601 | 0.03196622 | 0.5 | 0.4911078 | 0.003353485 | 0.42705 | 0.3264879 | 100 | 56.8128224
0.141226 | 0.03951417 | 0.4791586 | 0.5164364 | 0.004117734 | 0.4262469 | 0.315961 | 100 | 50.93848688
0.1331359 | 0 | 0.3967419 | 0.5280489 | 0.004168935 | 0.4552916 | 0.3371014 | 100 | 33.56369168
0.1471673 | 0 | 0.2768087 | 0.5549481 | 0.002269089 | 0.403966 | 0.3649275 | 100 | 41.1617172
0.1633201 | 0 | 0.4493733 | 0.4106102 | 0.004911314 | 0.4395753 | 0.3251324 | 100 | 52.95865156
0.1244178 | 0 | 0.3405149 | 0.5764566 | 0.003152593 | 0.4206267 | 0.3800813 | 100 | 44.27814872
0.1562147 | 0 | 0.31996 | 0.5219673 | 0.002430026 | 0.4410391 | 0.3187771 | 100 | 40.14818748
0.1322526 | 0 | 0 | 0.6193548 | 0 | 0.4317406 | 0.3540956 | 120 | 38.70028788
0.1397214 | 0 | 0 | 0.5800604 | 0 | 0.432672 | 0.3465597 | 120 | 39.38286912
0.145054 | 0 | 0 | 0.5501433 | 0 | 0.4389027 | 0.3362427 | 120 | 40.85834776
0.2131 | 0 | 0 | 0.48 | 0 | 0.4181247 | 0.2664872 | 180 | 42.62065
0.19179 | 0.02131 | 0 | 0.5333333 | 0 | 0.4181247 | 0.2664872 | 180 | 41.83671
0.05829053 | 0.0874358 | 0 | 1.375358 | 0 | 0.437179 | 0.3369243 | 180 | 44.20782
0.1547511 | 0.01719457 | 0 | 0.6666667 | 0 | 0.4217195 | 0.3031674 | 180 | 52.1243856
0.08534961 | 0.05689974 | 0 | 0.9667674 | 0 | 0.4204736 | 0.3547638 | 180 | 41.7195
0.10655 | 0.10655 | 0 | 0.96 | 0 | 0.4181247 | 0.2664872 | 180 | 36.25196
0.1719457 | 0 | 0 | 0.6 | 0 | 0.4217195 | 0.3031674 | 180 | 53.10413
0.17048 | 0.04262001 | 0 | 0.6 | 0 | 0.4181247 | 0.2664872 | 180 | 40.75906
0.14917 | 0.06393001 | 0 | 0.6857143 | 0 | 0.4181247 | 0.2664872 | 180 | 39.77931782
0.08597285 | 0.08597285 | 0 | 1.2 | 0 | 0.4217195 | 0.3031674 | 180 | 46.93194
0.1375566 | 0.03438914 | 0 | 0.75 | 0 | 0.4217195 | 0.3031674 | 180 | 50.94882902
0.120362 | 0.05158371 | 0 | 0.8571429 | 0 | 0.4217195 | 0.3031674 | 180 | 48.69562
0.1483589 | 0 | 0 | 0.5811209 | 0 | 0.4236324 | 0.3417943 | 180 | 36.44570136
0.1034181 | 0 | 0 | 0.8177966 | 0 | 0.4241893 | 0.3878177 | 180 | 24.10408096
0.1208551 | 0 | 0 | 0.6895307 | 0 | 0.4223386 | 0.3734729 | 180 | 32.32952964
0.1112571 | 0 | 0 | 0.7795276 | 0 | 0.4240035 | 0.3780114 | 180 | 27.62730332
0.1346491 | 0 | 0 | 0.6286645 | 0 | 0.4245614 | 0.3561404 | 180 | 34.48758952
0.2203182 | 0 | 0 | 0.3203704 | 0 | 0.4589963 | 0.250102 | 180 | 71.62276688
0.1520417 | 0 | 0 | 0.58 | 0 | 0.4231103 | 0.3366638 | 180 | 32.72253096
0.1423044 | 0 | 0 | 0.5800604 | 0 | 0.4204643 | 0.3546862 | 180 | 38.99676256
0.1457811 | 0 | 0 | 0.5501433 | 0 | 0.4373434 | 0.336675 | 180 | 41.05140104
0.1315331 | 0 | 0 | 0.6721854 | 0 | 0.424216 | 0.3558362 | 180 | 26.74477404
0.2141109 | 0 | 0 | 0.36 | 0 | 0.4588091 | 0.25 | 180 | 61.92183956
0.2050861 | 0 | 0 | 0.4 | 0 | 0.4614438 | 0.2514356 | 180 | 51.04190828
0.1335056 | 0 | 0 | 0.6193548 | 0 | 0.4177433 | 0.3660637 | 180 | 37.32823064
0.1400609 | 0 | 0 | 0.6304348 | 0 | 0.4236625 | 0.3479774 | 180 | 29.58541516
0.14917 | 0.06393001 | 0 | 0.6857143 | 0 | 0.4181247 | 0.2664872 | 270 | 40.26954
0.19179 | 0.02131 | 0 | 0.5333333 | 0 | 0.4181247 | 0.2664872 | 270 | 43.01296026
0.1719457 | 0 | 0 | 0.6 | 0 | 0.4217195 | 0.3031674 | 270 | 53.30063
0.17048 | 0.04262001 | 0 | 0.6 | 0 | 0.4181247 | 0.2664872 | 270 | 41.15137506
0.2131 | 0 | 0 | 0.48 | 0 | 0.4181247 | 0.2664872 | 270 | 42.13112
0.10655 | 0.10655 | 0 | 0.96 | 0 | 0.4181247 | 0.2664872 | 270 | 38.40795
0.1375566 | 0.03438914 | 0 | 0.75 | 0 | 0.4217195 | 0.3031674 | 270 | 54.37828
0.120362 | 0.05158371 | 0 | 0.8571429 | 0 | 0.4217195 | 0.3031674 | 270 | 51.73276
0.08597285 | 0.08597285 | 0 | 1.2 | 0 | 0.4217195 | 0.3031674 | 270 | 50.65511
0.1547511 | 0.01719457 | 0 | 0.6666667 | 0 | 0.4217195 | 0.3031674 | 270 | 55.06431
0.2203182 | 0 | 0 | 0.3203704 | 0 | 0.4589963 | 0.250102 | 270 | 74.16693332
0.2050861 | 0 | 0 | 0.4 | 0 | 0.4614438 | 0.2514356 | 270 | 55.15808
0.2141109 | 0 | 0 | 0.36 | 0 | 0.4588091 | 0.25 | 270 | 67.11359384
0.08534961 | 0.05689974 | 0 | 0.9667674 | 0 | 0.4204736 | 0.3547638 | 360 | 44.29608
0.05829053 | 0.0874358 | 0 | 1.375358 | 0 | 0.437179 | 0.3369243 | 360 | 44.69804
0.1208551 | 0 | 0 | 0.6895307 | 0 | 0.4223386 | 0.3734729 | 360 | 33.70158688
0.1423044 | 0 | 0 | 0.5800604 | 0 | 0.4204643 | 0.3546862 | 360 | 41.24445432
0.1457811 | 0 | 0 | 0.5501433 | 0 | 0.4373434 | 0.336675 | 360 | 42.1269836
0.1335056 | 0 | 0 | 0.6193548 | 0 | 0.4177433 | 0.3660637 | 360 | 38.11423328
0.14917 | 0.06393001 | 0 | 0.6857143 | 0 | 0.4181247 | 0.2664872 | 365 | 41.05278
0.17048 | 0.04262001 | 0 | 0.6 | 0 | 0.4181247 | 0.2664872 | 365 | 43.6983
0.1547511 | 0.01719457 | 0 | 0.6666667 | 0 | 0.4217195 | 0.3031674 | 365 | 56.14196
0.1719457 | 0 | 0 | 0.6 | 0 | 0.4217195 | 0.3031674 | 365 | 52.5167
0.1375566 | 0.03438914 | 0 | 0.75 | 0 | 0.4217195 | 0.3031674 | 365 | 55.26012
0.120362 | 0.05158371 | 0 | 0.8571429 | 0 | 0.4217195 | 0.3031674 | 365 | 52.90832
0.08597285 | 0.08597285 | 0 | 1.2 | 0 | 0.4217195 | 0.3031674 | 365 | 53.69225
0.19179 | 0.02131 | 0 | 0.5333333 | 0 | 0.4181247 | 0.2664872 | 365 | 43.6983
0.10655 | 0.10655 | 0 | 0.96 | 0 | 0.4181247 | 0.2664872 | 365 | 38.99538
0.2131 | 0 | 0 | 0.48 | 0 | 0.4181247 | 0.2664872 | 365 | 41.93462
0.1483589 | 0 | 0 | 0.5811209 | 0 | 0.4236324 | 0.3417943 | 365 | 38.89334116
0.1034181 | 0 | 0 | 0.8177966 | 0 | 0.4241893 | 0.3878177 | 365 | 25.08313688
0.1112571 | 0 | 0 | 0.7795276 | 0 | 0.4240035 | 0.3780114 | 365 | 29.7853632
0.1346491 | 0 | 0 | 0.6286645 | 0 | 0.4245614 | 0.3561404 | 365 | 36.14922668

## 1-Day (2 Count)
Cementitious_Ratio | Slag_Ratio | Fly_Ash_Ratio | Water_to_Cementitious_Ratio | Superplasticizer_Ratio | Coarse_Aggregate_Ratio | Sand_Ratio | Age | Compressive_Strength
0.2050861 | 0 | 0 | 0.4 | 0 | 0.4614438 | 0.2514356 | 1 | 12.63809508
0.1673913 | 0 | 0 | 0.4831169 | 0 | 0.42 | 0.3317391 | 1 | 6.26733684

## 3-Day (134 Count)
Cementitious_Ratio | Slag_Ratio | Fly_Ash_Ratio | Water_to_Cementitious_Ratio | Superplasticizer_Ratio | Coarse_Aggregate_Ratio | Sand_Ratio | Age | Compressive_Strength
0.05829053 | 0.0874358 | 0 | 1.375358 | 0 | 0.437179 | 0.3369243 | 3 | 8.06342182
0.1457263 | 0 | 0 | 0.5501433 | 0 | 0.437179 | 0.3369243 | 3 | 15.04919
0.08534961 | 0.05689974 | 0 | 0.9667674 | 0 | 0.4204736 | 0.3547638 | 3 | 9.131420144
0.1334137 | 0 | 0 | 0.6193548 | 0 | 0.417886 | 0.3660699 | 3 | 9.86640156
0.1541505 | 0.07798203 | 0 | 0.4548128 | 0.004162888 | 0.381708 | 0.3118869 | 3 | 34.39795764
0.1295538 | 0.1084233 | 0 | 0.560166 | 0.003556217 | 0.4329074 | 0.2529876 | 3 | 28.79941252
0.1741446 | 0.04355665 | 0 | 0.3611765 | 0.00676091 | 0.3491498 | 0.3634911 | 3 | 33.39821744
0.174109 | 0.04354773 | 0 | 0.3562353 | 0.007619828 | 0.3834494 | 0.3292503 | 3 | 36.3009114
0.1522224 | 0.03807591 | 0 | 0.3376 | 0.009498681 | 0.34589 | 0.4029227 | 3 | 28.99936056
0.1964921 | 0.04914371 | 0 | 0.3812632 | 0.003681641 | 0.3524861 | 0.3232812 | 3 | 37.79707432
0.1915224 | 0.04786018 | 0 | 0.2938166 | 0.0131493 | 0.3479664 | 0.3432293 | 3 | 40.1964508
0.1741446 | 0.04355665 | 0 | 0.3611765 | 0.00676091 | 0.3491498 | 0.3634911 | 3 | 33.39821744
0.1596877 | 0.03990138 | 0 | 0.4063304 | 0.004972262 | 0.3501541 | 0.3803986 | 3 | 28.096147
0.2171141 | 0 | 0 | 0.2668925 | 0.01152384 | 0.3482081 | 0.3652078 | 3 | 41.2996124
0.1741446 | 0.04355665 | 0 | 0.3611765 | 0.00676091 | 0.3491498 | 0.3634911 | 3 | 33.39821744
0.1309886 | 0.08731202 | 0 | 0.488394 | 0.005875586 | 0.3501109 | 0.3617388 | 3 | 25.2003478
0.1637193 | 0.03858691 | 0 | 0.3668492 | 0.004645098 | 0.3857876 | 0.3472007 | 3 | 41.09966436
0.1493041 | 0.07782261 | 0 | 0.4547711 | 0.004776414 | 0.3889895 | 0.3112081 | 3 | 35.3011712
0.1346954 | 0.1176764 | 0 | 0.5678097 | 0.004285952 | 0.3922686 | 0.2745922 | 3 | 28.29609504
0.1555455 | 0.06197229 | 0 | 0.4055336 | 0.006516928 | 0.4649152 | 0.2479711 | 3 | 28.59946448
0.1493041 | 0.07782261 | 0 | 0.4547711 | 0.004776414 | 0.3889895 | 0.3112081 | 3 | 35.3011712
0.1167904 | 0.08195317 | 0 | 0.5054139 | 0.004568818 | 0.4098066 | 0.3278535 | 3 | 24.40055564
0.1493041 | 0.07782261 | 0 | 0.4547711 | 0.004776414 | 0.3889895 | 0.3112081 | 3 | 35.3011712
0.1824681 | 0.07356914 | 0 | 0.4236902 | 0.004613658 | 0.3678041 | 0.294235 | 3 | 39.300132
0.1593184 | 0.07722797 | 0 | 0.3741985 | 0.008989499 | 0.3860172 | 0.3088301 | 3 | 40.59634688
0.1493041 | 0.07782261 | 0 | 0.4547711 | 0.004776414 | 0.3889895 | 0.3112081 | 3 | 35.3011712
0.1401028 | 0.07836471 | 0 | 0.5176088 | 0.003938967 | 0.3916991 | 0.3133759 | 3 | 24.0971862
0.135747 | 0 | 0.3030123 | 0.5933298 | 0.001897727 | 0.4114919 | 0.3703206 | 3 | 11.57630204
0.1409371 | 0 | 0.2880112 | 0.6026067 | 0.001960046 | 0.4064467 | 0.3657265 | 3 | 10.38350856
0.1240024 | 0 | 0.3405149 | 0.5610434 | 0.003142065 | 0.4227506 | 0.3805343 | 3 | 12.45193656
0.1328067 | 0 | 0.396735 | 0.5129714 | 0.003264706 | 0.4579832 | 0.3378193 | 3 | 15.04436632
0.1415975 | 0 | 0.36447 | 0.5403518 | 0.002414485 | 0.4487802 | 0.3306954 | 3 | 12.47262084
0.1490689 | 0 | 0.3396979 | 0.5612438 | 0.001981707 | 0.440598 | 0.3246874 | 3 | 10.0318758
0.1326863 | 0 | 0.3967419 | 0.5129627 | 0.004154857 | 0.4575809 | 0.3375148 | 3 | 9.4458212
0.1402129 | 0 | 0.495719 | 0.5357663 | 0.001911452 | 0.4506599 | 0.3320945 | 3 | 10.76272036
0.1417778 | 0.01798183 | 0.4937911 | 0.36696 | 0.002444298 | 0.4524088 | 0.3333604 | 3 | 7.74971024
0.1002639 | 0.04126631 | 0.1028838 | 0.7627503 | 0.002887169 | 0.4485634 | 0.330543 | 3 | 17.9953236
0.1002756 | 0.0412667 | 0.1029041 | 0.7627161 | 0.002798527 | 0.448606 | 0.3305713 | 3 | 13.18278112
0.1489723 | 0 | 0.3396964 | 0.5612638 | 0.002625346 | 0.440313 | 0.3244765 | 3 | 13.35515012
0.1430035 | 0 | 0.2833273 | 0.5619581 | 0.003013682 | 0.408961 | 0.3646598 | 3 | 19.93275116
0.1466858 | 0 | 0.2768087 | 0.5421621 | 0.002346531 | 0.4060221 | 0.3654182 | 3 | 13.81709904
0.1307899 | 0 | 0.3207837 | 0.5091885 | 0.003640833 | 0.4212665 | 0.3777061 | 3 | 13.54130864
0.1309308 | 0 | 0.3207758 | 0.5091705 | 0.004338422 | 0.4199526 | 0.3781121 | 3 | 13.33446584
0.1409971 | 0 | 0.3705089 | 0.4721183 | 0.003282312 | 0.454416 | 0.3347372 | 3 | 19.51906556
0.1491705 | 0 | 0.3441718 | 0.4922885 | 0.00283676 | 0.4459454 | 0.3286124 | 3 | 15.43736764
0.1572956 | 0 | 0.31996 | 0.5098204 | 0.00244684 | 0.4376226 | 0.3224424 | 3 | 17.22311048
0.1572555 | 0 | 0.31996 | 0.5098204 | 0.002701472 | 0.4375109 | 0.3223601 | 3 | 13.12072828
0.1476892 | 0 | 0.4793766 | 0.4867821 | 0.003204829 | 0.4474891 | 0.3297244 | 3 | 13.62404576
0.1284005 | 0.01909472 | 0.4012039 | 0.5598829 | 0.003459097 | 0.4474441 | 0.3297123 | 3 | 7.31534036
0.1230884 | 0.01772862 | 0.4238734 | 0.5401358 | 0.00454763 | 0.4538392 | 0.3343117 | 3 | 7.39807748
0.1617145 | 0 | 0.2488293 | 0.4348433 | 0.003936909 | 0.4021337 | 0.3618944 | 3 | 22.50449664
0.1562523 | 0 | 0.2600951 | 0.4289072 | 0.004936613 | 0.4064047 | 0.3653886 | 3 | 23.13881456
0.1640124 | 0 | 0.2443848 | 0.4383289 | 0.003717363 | 0.4002934 | 0.3600855 | 3 | 22.94576128
0.1455919 | 0 | 0.2841222 | 0.4154655 | 0.005111755 | 0.4163907 | 0.3724172 | 3 | 21.02212324
0.1452079 | 0 | 0.2838867 | 0.454535 | 0.005343285 | 0.4123346 | 0.371112 | 3 | 15.36152528
0.1469947 | 0 | 0.2812909 | 0.4165955 | 0.005933215 | 0.4135915 | 0.3722433 | 3 | 21.78054684
0.154007 | 0 | 0.3363179 | 0.3853083 | 0.004965029 | 0.4500412 | 0.3316466 | 3 | 23.52492112
0.1653886 | 0 | 0.3061147 | 0.4023006 | 0.004130335 | 0.4395678 | 0.3243773 | 3 | 23.80071152
0.1745907 | 0 | 0.2834338 | 0.4215095 | 0.004007965 | 0.4306037 | 0.317206 | 3 | 21.91154728
0.1630022 | 0 | 0.4498044 | 0.3984504 | 0.004263032 | 0.4420379 | 0.3257485 | 3 | 17.57474324
0.1627935 | 0 | 0.4493733 | 0.3987466 | 0.004895478 | 0.4418106 | 0.3255871 | 3 | 17.36790044
0.1248799 | 0.04049646 | 0.08108735 | 0.5327366 | 0.004632543 | 0.4395327 | 0.3239303 | 3 | 30.44726016
0.1414621 | 0.02260018 | 0.3619192 | 0.4115377 | 0.00492621 | 0.4449307 | 0.3278639 | 3 | 27.42046052
0.1432716 | 0.0228867 | 0.3619169 | 0.462098 | 0.004088127 | 0.4314867 | 0.3320614 | 3 | 18.01600788
0.1437222 | 0 | 0.3619161 | 0.4620969 | 0.004747717 | 0.4520179 | 0.3330987 | 3 | 15.340841
0.1595614 | 0 | 0 | 0.5707447 | 0 | 0.4258506 | 0.3235192 | 3 | 16.27852836
0.1297112 | 8.407247e-06 | 0.4652753 | 0.5308682 | 0 | 0.4227164 | 0.3787044 | 3 | 14.39625888
0.125829 | 0.05442286 | 0.4446314 | 0.5892292 | 0.003422076 | 0.4259807 | 0.3162032 | 3 | 19.41564416
0.1254759 | 0.05490601 | 0.3998247 | 0.6066143 | 0.001510127 | 0.4260926 | 0.3158999 | 3 | 20.72564856
0.1253038 | 0.0549953 | 0.4345711 | 0.5928304 | 0.003298025 | 0.4260336 | 0.3160854 | 3 | 14.94094492
0.1447337 | 0.005713782 | 0.4999855 | 0.4547063 | 0.001738064 | 0.4224672 | 0.3595358 | 3 | 21.29101888
0.146563 | 0.02113544 | 0.4999856 | 0.4747457 | 0.002732194 | 0.4249048 | 0.3350844 | 3 | 23.07676172
0.141601 | 0.03196622 | 0.5 | 0.4911078 | 0.003353485 | 0.42705 | 0.3264879 | 3 | 15.52010476
0.141226 | 0.03951417 | 0.4791586 | 0.5164364 | 0.004117734 | 0.4262469 | 0.315961 | 3 | 15.81657944
0.1331359 | 0 | 0.3967419 | 0.5280489 | 0.004168935 | 0.4552916 | 0.3371014 | 3 | 12.5484632
0.1471673 | 0 | 0.2768087 | 0.5549481 | 0.002269089 | 0.403966 | 0.3649275 | 3 | 8.48744956
0.1633201 | 0 | 0.4493733 | 0.4106102 | 0.004911314 | 0.4395753 | 0.3251324 | 3 | 15.60973664
0.1244178 | 0 | 0.3405149 | 0.5764566 | 0.003152593 | 0.4206267 | 0.3800813 | 3 | 12.17614616
0.1562147 | 0 | 0.31996 | 0.5219673 | 0.002430026 | 0.4410391 | 0.3187771 | 3 | 11.98309288
0.2186034 | 0.009993296 | 0.1504762 | 0.3085714 | 0.004834257 | 0.4026466 | 0.2964678 | 3 | 35.36322404
0.2186006 | 0.009993171 | 0.1504762 | 0.3085714 | 0.004846688 | 0.4026415 | 0.2964641 | 3 | 25.02108404
0.2186006 | 0.009993171 | 0.1504762 | 0.3085714 | 0.004846688 | 0.4026415 | 0.2964641 | 3 | 23.34565736
0.1959011 | 0.008145578 | 0.1954262 | 0.3264033 | 0.005832234 | 0.3820276 | 0.3441507 | 3 | 22.752708
0.1959323 | 0.008146872 | 0.1954262 | 0.3264033 | 0.005674296 | 0.3820883 | 0.3442053 | 3 | 25.510612
0.1961176 | 0.008154578 | 0.1954262 | 0.3264033 | 0.004733733 | 0.3824497 | 0.3445309 | 3 | 34.77027468
0.2521633 | 0.01067793 | 0.2003257 | 0.3420195 | 0.001614009 | 0.3622281 | 0.2870719 | 3 | 25.60911
0.2595174 | 0.01098934 | 0.2003257 | 0.3273616 | 0.00166108 | 0.3474321 | 0.2954441 | 3 | 29.54897
0.2320069 | 0.009180131 | 0.2374101 | 0.3201439 | 0.003538523 | 0.3680398 | 0.312959 | 3 | 32.01139
0.2389425 | 0.009454558 | 0.2374101 | 0.3021583 | 0.003833393 | 0.3532567 | 0.3223145 | 3 | 32.10988
0.148825 | 0.004772814 | 0.4110787 | 0.6005831 | 0.0007462946 | 0.4087264 | 0.3475476 | 3 | 9.849657
0.1874344 | 0.006615332 | 0.3317647 | 0.4211765 | 0.002407981 | 0.3713406 | 0.3532587 | 3 | 13.39553
0.2060233 | 0.007828885 | 0.282 | 0.308 | 0.004495428 | 0.3881479 | 0.3300493 | 3 | 25.11663
0.2060233 | 0.007828885 | 0.282 | 0.308 | 0.004495428 | 0.3881479 | 0.3300493 | 3 | 23.63918
0.1262284 | 0 | 0 | 0.6643599 | 0 | 0.3988644 | 0.3910461 | 3 | 11.6549
0.1700415 | 0 | 0 | 0.4885496 | 0 | 0.4069747 | 0.33991 | 3 | 19.19915
0.2068609 | 0 | 0 | 0.4 | 0 | 0.4034649 | 0.3069298 | 3 | 24.40469
0.1448582 | 0 | 0 | 0.5765766 | 0 | 0.4050809 | 0.3665391 | 3 | 15.61594
0.1117539 | 0 | 0 | 0.7529412 | 0 | 0.3899553 | 0.4141467 | 3 | 8.204074924
0.1483589 | 0 | 0 | 0.5811209 | 0 | 0.4236324 | 0.3417943 | 3 | 13.22414968
0.1033728 | 0 | 0 | 0.8220339 | 0 | 0.4240035 | 0.3876478 | 3 | 6.46728488
0.1208551 | 0 | 0 | 0.6895307 | 0 | 0.4223386 | 0.3734729 | 3 | 11.36256448
0.1112571 | 0 | 0 | 0.7795276 | 0 | 0.4240035 | 0.3780114 | 3 | 9.307926
0.1346491 | 0 | 0 | 0.6286645 | 0 | 0.4245614 | 0.3561404 | 3 | 12.54156844
0.0728798 | 0.1093197 | 0 | 1.220024 | 0 | 0.4262682 | 0.3026172 | 3 | 6.902344236
0.08104178 | 0.05402785 | 0 | 1.10658 | 0 | 0.422704 | 0.3525472 | 3 | 4.903553312
0.04481547 | 0.0672232 | 0 | 1.882353 | 0 | 0.3897188 | 0.413884 | 3 | 4.565020596
0.08708526 | 0.0579117 | 0 | 0.96 | 0 | 0.4203605 | 0.3510407 | 3 | 11.41427518
0.0828336 | 0.1242504 | 0 | 1 | 0 | 0.401139 | 0.3089434 | 3 | 12.7884
0.06716123 | 0.04477415 | 0 | 1.254902 | 0 | 0.3897985 | 0.4139853 | 3 | 4.782205536
0.1240417 | 0.08269446 | 0 | 0.6666667 | 0 | 0.4014127 | 0.3091567 | 3 | 16.10960674
0.07572442 | 0.05077475 | 0 | 1.109827 | 0 | 0.414427 | 0.3750328 | 3 | 6.940954892
0.1023107 | 0.0680626 | 0 | 0.8135593 | 0 | 0.4216413 | 0.3247496 | 3 | 13.5654403
0.1322389 | 0.08814484 | 0 | 0.6665575 | 0 | 0.4181574 | 0.273314 | 3 | 14.14391
0.04789069 | 0.07181392 | 0 | 1.87904 | 0 | 0.4148757 | 0.3754311 | 3 | 2.331807832
0.0929743 | 0.06196825 | 0 | 0.9599057 | 0 | 0.4268924 | 0.3289185 | 3 | 6.8085755
0.08825953 | 0.132411 | 0 | 1 | 0 | 0.4178341 | 0.2732359 | 3 | 9.561653168
0.05803805 | 0.08727527 | 0 | 1.443609 | 0 | 0.4046954 | 0.366207 | 3 | 6.883728384
0.1091528 | 0.07276852 | 0 | 0.8133493 | 0 | 0.4264898 | 0.3028095 | 3 | 9.731264264
0.05404929 | 0.08107393 | 0 | 1.659869 | 0 | 0.4224309 | 0.3527311 | 3 | 3.31982694
0.05081701 | 0.07578744 | 0 | 1.655172 | 0 | 0.3985631 | 0.3907215 | 3 | 6.280436884
0.06821342 | 0.1025374 | 0 | 1.22293 | 0 | 0.4064129 | 0.3394161 | 3 | 9.694722036
0.06205261 | 0.09310087 | 0 | 1.440198 | 0 | 0.4267709 | 0.3287076 | 3 | 4.827710952
0.1322526 | 0 | 0 | 0.6193548 | 0 | 0.4317406 | 0.3540956 | 3 | 11.85209244
0.1397214 | 0 | 0 | 0.5800604 | 0 | 0.432672 | 0.3465597 | 3 | 14.306627
0.145054 | 0 | 0 | 0.5501433 | 0 | 0.4389027 | 0.3362427 | 3 | 15.87173752
0.2050861 | 0 | 0 | 0.4 | 0 | 0.4614438 | 0.2514356 | 3 | 26.0621928
0.1673913 | 0 | 0 | 0.4831169 | 0 | 0.42 | 0.3317391 | 3 | 14.69962832
0.1457811 | 0 | 0 | 0.5501433 | 0 | 0.4373434 | 0.336675 | 3 | 14.98920824
0.1423044 | 0 | 0 | 0.5800604 | 0 | 0.4204643 | 0.3546862 | 3 | 13.52062436
0.1486304 | 0 | 0 | 0.5800604 | 0 | 0.3947014 | 0.3704535 | 3 | 13.52062436
0.2203182 | 0 | 0 | 0.3203704 | 0 | 0.4589963 | 0.250102 | 3 | 41.63745564
0.1721419 | 0 | 0 | 0.4885496 | 0 | 0.4117389 | 0.3320193 | 3 | 19.10537996
0.2141109 | 0 | 0 | 0.36 | 0 | 0.4588091 | 0.25 | 3 | 33.79811352
0.206097 | 0 | 0 | 0.4 | 0 | 0.4018892 | 0.3095749 | 3 | 24.39366088

## 7-Day (126 Count)
0.2131 | 0 | 0 | 0.48 | 0 | 0.4181247 | 0.2664872 | 7 | 38.60376124
0.19179 | 0.02131 | 0 | 0.5333333 | 0 | 0.4181247 | 0.2664872 | 7 | 35.0764
0.10655 | 0.10655 | 0 | 0.96 | 0 | 0.4181247 | 0.2664872 | 7 | 26.258
0.17048 | 0.04262001 | 0 | 0.6 | 0 | 0.4181247 | 0.2664872 | 7 | 32.82319
0.05829053 | 0.0874358 | 0 | 1.375358 | 0 | 0.437179 | 0.3369243 | 7 | 14.58931216
0.08534961 | 0.05689974 | 0 | 0.9667674 | 0 | 0.4204736 | 0.3547638 | 7 | 14.63826
0.14917 | 0.06393001 | 0 | 0.6857143 | 0 | 0.4181247 | 0.2664872 | 7 | 30.27558
0.1541505 | 0.07798203 | 0 | 0.4548128 | 0.004162888 | 0.381708 | 0.3118869 | 7 | 46.20178676
0.1295538 | 0.1084233 | 0 | 0.560166 | 0.003556217 | 0.4329074 | 0.2529876 | 7 | 42.79577532
0.1741446 | 0.04355665 | 0 | 0.3611765 | 0.00676091 | 0.3491498 | 0.3634911 | 7 | 49.20100736
0.174109 | 0.04354773 | 0 | 0.3562353 | 0.007619828 | 0.3834494 | 0.3292503 | 7 | 46.80163088
0.1522224 | 0.03807591 | 0 | 0.3376 | 0.009498681 | 0.34589 | 0.4029227 | 7 | 45.69846928
0.1964921 | 0.04914371 | 0 | 0.3812632 | 0.003681641 | 0.3524861 | 0.3232812 | 7 | 55.59934464
0.1915224 | 0.04786018 | 0 | 0.2938166 | 0.0131493 | 0.3479664 | 0.3432293 | 7 | 54.89607912
0.1741446 | 0.04355665 | 0 | 0.3611765 | 0.00676091 | 0.3491498 | 0.3634911 | 7 | 49.20100736
0.1596877 | 0.03990138 | 0 | 0.4063304 | 0.004972262 | 0.3501541 | 0.3803986 | 7 | 34.90127512
0.2171141 | 0 | 0 | 0.2668925 | 0.01152384 | 0.3482081 | 0.3652078 | 7 | 46.89815752
0.1741446 | 0.04355665 | 0 | 0.3611765 | 0.00676091 | 0.3491498 | 0.3634911 | 7 | 49.20100736
0.1309886 | 0.08731202 | 0 | 0.488394 | 0.005875586 | 0.3501109 | 0.3617388 | 7 | 33.39821744
0.1637193 | 0.03858691 | 0 | 0.3668492 | 0.004645098 | 0.3857876 | 0.3472007 | 7 | 54.09628696
0.1493041 | 0.07782261 | 0 | 0.4547711 | 0.004776414 | 0.3889895 | 0.3112081 | 7 | 55.89581932
0.1346954 | 0.1176764 | 0 | 0.5678097 | 0.004285952 | 0.3922686 | 0.2745922 | 7 | 49.80085148
0.1555455 | 0.06197229 | 0 | 0.4055336 | 0.006516928 | 0.4649152 | 0.2479711 | 7 | 47.09810556
0.1493041 | 0.07782261 | 0 | 0.4547711 | 0.004776414 | 0.3889895 | 0.3112081 | 7 | 55.89581932
0.1167904 | 0.08195317 | 0 | 0.5054139 | 0.004568818 | 0.4098066 | 0.3278535 | 7 | 37.99702236
0.1493041 | 0.07782261 | 0 | 0.4547711 | 0.004776414 | 0.3889895 | 0.3112081 | 7 | 55.89581932
0.1824681 | 0.07356914 | 0 | 0.4236902 | 0.004613658 | 0.3678041 | 0.294235 | 7 | 56.09576736
0.1593184 | 0.07722797 | 0 | 0.3741985 | 0.008989499 | 0.3860172 | 0.3088301 | 7 | 59.09498796
0.1493041 | 0.07782261 | 0 | 0.4547711 | 0.004776414 | 0.3889895 | 0.3112081 | 7 | 22.89749796
0.1401028 | 0.07836471 | 0 | 0.5176088 | 0.003938967 | 0.3916991 | 0.3133759 | 7 | 35.10122316
0.2186034 | 0.009993296 | 0.1504762 | 0.3085714 | 0.004834257 | 0.4026466 | 0.2964678 | 7 | 52.00717468
0.2186006 | 0.009993171 | 0.1504762 | 0.3085714 | 0.004846688 | 0.4026415 | 0.2964641 | 7 | 38.01770664
0.2186006 | 0.009993171 | 0.1504762 | 0.3085714 | 0.004846688 | 0.4026415 | 0.2964641 | 7 | 39.300132
0.1959011 | 0.008145578 | 0.1954262 | 0.3264033 | 0.005832234 | 0.3820276 | 0.3441507 | 7 | 36.83870268
0.1959323 | 0.008146872 | 0.1954262 | 0.3264033 | 0.005674296 | 0.3820883 | 0.3442053 | 7 | 45.89841732
0.1961176 | 0.008154578 | 0.1954262 | 0.3264033 | 0.004733733 | 0.3824497 | 0.3445309 | 7 | 41.66503468
0.2521633 | 0.01067793 | 0.2003257 | 0.3420195 | 0.001614009 | 0.3622281 | 0.2870719 | 7 | 33.48883
0.2595174 | 0.01098934 | 0.2003257 | 0.3273616 | 0.00166108 | 0.3474321 | 0.2954441 | 7 | 37.92118
0.2379648 | 0.009415873 | 0.2374101 | 0.3201439 | 0.003629391 | 0.3518113 | 0.3209957 | 7 | 39.00464
0.2389425 | 0.009454558 | 0.2374101 | 0.3021583 | 0.003833393 | 0.3532567 | 0.3223145 | 7 | 40.2851
0.148825 | 0.004772814 | 0.4110787 | 0.6005831 | 0.0007462946 | 0.4087264 | 0.3475476 | 7 | 15.06998
0.1874344 | 0.006615332 | 0.3317647 | 0.4211765 | 0.002407981 | 0.3713406 | 0.3532587 | 7 | 24.13166
0.2060233 | 0.007828885 | 0.282 | 0.308 | 0.004495428 | 0.3881479 | 0.3300493 | 7 | 35.75426
0.2060233 | 0.007828885 | 0.282 | 0.308 | 0.004495428 | 0.3881479 | 0.3300493 | 7 | 38.610656
0.2068609 | 0 | 0 | 0.4 | 0 | 0.4034649 | 0.3069298 | 7 | 34.56964
0.1117539 | 0 | 0 | 0.7529412 | 0 | 0.3899553 | 0.4141467 | 7 | 10.22217
0.1262284 | 0 | 0 | 0.6643599 | 0 | 0.3988644 | 0.3910461 | 7 | 14.5969
0.1448582 | 0 | 0 | 0.5765766 | 0 | 0.4050809 | 0.3665391 | 7 | 23.40495
0.1700415 | 0 | 0 | 0.4885496 | 0 | 0.4069747 | 0.33991 | 7 | 27.74245
0.06735663 | 0.101035 | 0 | 1.169395 | 0 | 0.4413811 | 0.3114608 | 7 | 9.617500724
0.1002259 | 0.1503388 | 0 | 0.7750417 | 0 | 0.393876 | 0.27788 | 7 | 25.42236
0.101035 | 0.06735663 | 0 | 0.779597 | 0 | 0.4413811 | 0.3114608 | 7 | 15.69109
0.1081527 | 0.07208771 | 0 | 0.7268102 | 0 | 0.4345581 | 0.306595 | 7 | 17.23621
0.1152465 | 0.07684508 | 0 | 0.6807185 | 0 | 0.4276963 | 0.3017616 | 7 | 19.76521
0.1623997 | 0 | 0 | 0.4854902 | 0 | 0.444869 | 0.3138878 | 7 | 24.06547
0.08857407 | 0.1328821 | 0 | 0.8813479 | 0 | 0.4107113 | 0.289768 | 7 | 21.81985
0.1262915 | 0 | 0 | 0.627789 | 0 | 0.4659722 | 0.3284519 | 7 | 14.84373
0.0862142 | 0.05749026 | 0 | 0.9125307 | 0 | 0.4559397 | 0.3216828 | 7 | 11.95758
0.1683916 | 0 | 0 | 0.4677582 | 0 | 0.4413811 | 0.3114608 | 7 | 25.44787
0.09383765 | 0.06255844 | 0 | 0.8410326 | 0 | 0.4483638 | 0.3163196 | 7 | 13.08901
0.05749026 | 0.0862142 | 0 | 1.36846 | 0 | 0.4559397 | 0.3216828 | 7 | 7.507014688
0.1444388 | 0 | 0 | 0.5474646 | 0 | 0.4552887 | 0.3211974 | 7 | 21.17932
0.08158017 | 0.1223492 | 0 | 0.9596899 | 0 | 0.420844 | 0.2969349 | 7 | 17.20036
0.1223492 | 0.08158017 | 0 | 0.6399035 | 0 | 0.420844 | 0.2969349 | 7 | 21.85915
0.07684508 | 0.1152465 | 0 | 1.020891 | 0 | 0.4276963 | 0.3017616 | 7 | 12.37264682
0.09556142 | 0.143384 | 0 | 0.8144737 | 0 | 0.4006035 | 0.2826187 | 7 | 21.91706
0.1552932 | 0 | 0 | 0.4868904 | 0 | 0.4497557 | 0.3193404 | 7 | 14.54104884
0.07944703 | 0.05295046 | 0 | 0.9973147 | 0 | 0.4622605 | 0.3261083 | 7 | 7.995853172
0.1021056 | 0 | 0 | 0.7799244 | 0 | 0.4797804 | 0.3384794 | 7 | 10.33593
0.1081787 | 0 | 0 | 0.7354455 | 0 | 0.4762435 | 0.3360182 | 7 | 11.48391
0.1328821 | 0.08857407 | 0 | 0.5874723 | 0 | 0.4107113 | 0.289768 | 7 | 24.43779
0.07527405 | 0.06873232 | 0 | 1.090429 | 0 | 0.4537659 | 0.3201467 | 7 | 10.73031
0.1483589 | 0 | 0 | 0.5811209 | 0 | 0.4236324 | 0.3417943 | 7 | 20.96696516
0.1034181 | 0 | 0 | 0.8177966 | 0 | 0.4241893 | 0.3878177 | 7 | 9.99050724
0.08510638 | 0 | 0 | 0.9 | 0 | 0.4787234 | 0.3595745 | 7 | 7.83934212
0.09566327 | 0 | 0 | 0.8044444 | 0 | 0.4732143 | 0.3541667 | 7 | 11.1695112
0.1380042 | 0 | 0 | 0.5661538 | 0 | 0.45138 | 0.3324841 | 7 | 17.54026944
0.1168224 | 0 | 0 | 0.6654545 | 0 | 0.462192 | 0.3432455 | 7 | 14.2032056
0.1274427 | 0 | 0 | 0.6133333 | 0 | 0.4566695 | 0.337723 | 7 | 15.57526284
0.1591006 | 0 | 0 | 0.496 | 0 | 0.4403903 | 0.3215952 | 7 | 26.0621928
0.1697073 | 0 | 0 | 0.4675 | 0 | 0.4348748 | 0.3160798 | 7 | 30.14389072
0.1062925 | 0 | 0 | 0.728 | 0 | 0.4676871 | 0.3486395 | 7 | 12.73462172
0.1485569 | 0 | 0 | 0.5314286 | 0 | 0.4456706 | 0.3268251 | 7 | 20.27748916
0.08825953 | 0.132411 | 0 | 1 | 0 | 0.4178341 | 0.2732359 | 7 | 19.53906
0.1322389 | 0.08814484 | 0 | 0.6665575 | 0 | 0.4181574 | 0.273314 | 7 | 25.89396
0.06205261 | 0.09310087 | 0 | 1.440198 | 0 | 0.4267709 | 0.3287076 | 7 | 10.3938507
0.1091528 | 0.07276852 | 0 | 0.8133493 | 0 | 0.4264898 | 0.3028095 | 7 | 19.35014394
0.07572442 | 0.05077475 | 0 | 1.109827 | 0 | 0.414427 | 0.3750328 | 7 | 11.39221
0.1023107 | 0.0680626 | 0 | 0.8135593 | 0 | 0.4216413 | 0.3247496 | 7 | 20.41607
0.0929743 | 0.06196825 | 0 | 0.9599057 | 0 | 0.4268924 | 0.3289185 | 7 | 15.0305768
0.0728798 | 0.1093197 | 0 | 1.220024 | 0 | 0.4262682 | 0.3026172 | 7 | 15.74832
0.04481547 | 0.0672232 | 0 | 1.882353 | 0 | 0.3897188 | 0.413884 | 7 | 7.675936308
0.05803805 | 0.08727527 | 0 | 1.443609 | 0 | 0.4046954 | 0.366207 | 7 | 13.66404
0.06821342 | 0.1025374 | 0 | 1.22293 | 0 | 0.4064129 | 0.3394161 | 7 | 16.8894
0.1240417 | 0.08269446 | 0 | 0.6666667 | 0 | 0.4014127 | 0.3091567 | 7 | 23.52354
0.08104178 | 0.05402785 | 0 | 1.10658 | 0 | 0.422704 | 0.3525472 | 7 | 10.78754
0.04789069 | 0.07181392 | 0 | 1.87904 | 0 | 0.4148757 | 0.3754311 | 7 | 7.723510152
0.08708526 | 0.0579117 | 0 | 0.96 | 0 | 0.4203605 | 0.3510407 | 7 | 17.16588
0.0828336 | 0.1242504 | 0 | 1 | 0 | 0.401139 | 0.3089434 | 7 | 21.48062478
0.06716123 | 0.04477415 | 0 | 1.254902 | 0 | 0.3897985 | 0.4139853 | 7 | 8.374375496
0.05081701 | 0.07578744 | 0 | 1.655172 | 0 | 0.3985631 | 0.3907215 | 7 | 10.08979
0.05404929 | 0.08107393 | 0 | 1.659869 | 0 | 0.4224309 | 0.3527311 | 7 | 10.35455
0.1322526 | 0 | 0 | 0.6193548 | 0 | 0.4317406 | 0.3540956 | 7 | 17.24379476
0.1397214 | 0 | 0 | 0.5800604 | 0 | 0.432672 | 0.3465597 | 7 | 17.43684804
0.145054 | 0 | 0 | 0.5501433 | 0 | 0.4389027 | 0.3362427 | 7 | 9.01145132
0.1020583 | 0 | 0 | 0.7815126 | 0 | 0.4798456 | 0.3383362 | 7 | 12.05204048
0.1264417 | 0 | 0 | 0.6283784 | 0 | 0.465613 | 0.3284921 | 7 | 18.91232668
0.1315906 | 0 | 0 | 0.6262626 | 0 | 0.4607887 | 0.3252105 | 7 | 30.9574724
0.1198294 | 0 | 0 | 0.6619217 | 0 | 0.4707889 | 0.330064 | 7 | 14.49968028
0.2050861 | 0 | 0 | 0.4 | 0 | 0.4614438 | 0.2514356 | 7 | 33.21205892
0.2203182 | 0 | 0 | 0.3203704 | 0 | 0.4589963 | 0.250102 | 7 | 52.61391356
0.1520417 | 0 | 0 | 0.58 | 0 | 0.4231103 | 0.3366638 | 7 | 18.12632404
0.1673913 | 0 | 0 | 0.4831169 | 0 | 0.42 | 0.3317391 | 7 | 23.22155168
0.162277 | 0 | 0 | 0.486911 | 0 | 0.4447749 | 0.3139337 | 7 | 24.00065956
0.1550954 | 0 | 0 | 0.486911 | 0 | 0.4510759 | 0.318311 | 7 | 11.46598588
0.1444397 | 0 | 0 | 0.5457227 | 0 | 0.4554751 | 0.3212612 | 7 | 21.16001844
0.1272649 | 0 | 0 | 0.6271186 | 0 | 0.4611734 | 0.3317515 | 7 | 14.79615496
0.1266039 | 0 | 0 | 0.6486486 | 0 | 0.4640719 | 0.3272027 | 7 | 14.2032056
0.1423044 | 0 | 0 | 0.5800604 | 0 | 0.4204643 | 0.3546862 | 7 | 16.26473884
0.1457811 | 0 | 0 | 0.5501433 | 0 | 0.4373434 | 0.336675 | 7 | 18.12632404
0.1080617 | 0 | 0 | 0.734127 | 0 | 0.4764151 | 0.3361921 | 7 | 13.71367764
0.1623459 | 0 | 0 | 0.4842932 | 0 | 0.4449639 | 0.3140671 | 7 | 24.00065956
0.1080154 | 0 | 0 | 0.7380952 | 0 | 0.4762109 | 0.336048 | 7 | 11.46598588
0.1335056 | 0 | 0 | 0.6193548 | 0 | 0.4177433 | 0.3660637 | 7 | 14.98920824
0.2141109 | 0 | 0 | 0.36 | 0 | 0.4588091 | 0.25 | 7 | 42.42345828
0.2121951 | 0 | 0 | 0.2796935 | 0 | 0.3642276 | 0.3642276 | 7 | 50.51101176

## 14-Day (62 Count)
0.135747 | 0 | 0.3030123 | 0.5933298 | 0.001897727 | 0.4114919 | 0.3703206 | 14 | 24.44881896
0.1409371 | 0 | 0.2880112 | 0.6026067 | 0.001960046 | 0.4064467 | 0.3657265 | 14 | 22.13907436
0.1240024 | 0 | 0.3405149 | 0.5610434 | 0.003142065 | 0.4227506 | 0.3805343 | 14 | 24.98661024
0.1328067 | 0 | 0.396735 | 0.5129714 | 0.003264706 | 0.4579832 | 0.3378193 | 14 | 21.0634918
0.1415975 | 0 | 0.36447 | 0.5403518 | 0.002414485 | 0.4487802 | 0.3306954 | 14 | 20.91870184
0.1490689 | 0 | 0.3396979 | 0.5612438 | 0.001981707 | 0.440598 | 0.3246874 | 14 | 20.08443588
0.1326863 | 0 | 0.3967419 | 0.5129627 | 0.004154857 | 0.4575809 | 0.3375148 | 14 | 22.7182342
0.1402129 | 0 | 0.495719 | 0.5357663 | 0.001911452 | 0.4506599 | 0.3320945 | 14 | 25.48303296
0.1417778 | 0.01798183 | 0.4937911 | 0.36696 | 0.002444298 | 0.4524088 | 0.3333604 | 14 | 17.8229546
0.1002639 | 0.04126631 | 0.1028838 | 0.7627503 | 0.002887169 | 0.4485634 | 0.330543 | 14 | 30.38520732
0.1002756 | 0.0412667 | 0.1029041 | 0.7627161 | 0.002798527 | 0.448606 | 0.3305713 | 14 | 17.83674412
0.1489723 | 0 | 0.3396964 | 0.5612638 | 0.002625346 | 0.440313 | 0.3244765 | 14 | 22.31833812
0.1430035 | 0 | 0.2833273 | 0.5619581 | 0.003013682 | 0.408961 | 0.3646598 | 14 | 25.68987576
0.1466858 | 0 | 0.2768087 | 0.5421621 | 0.002346531 | 0.4060221 | 0.3654182 | 14 | 24.91766264
0.1307899 | 0 | 0.3207837 | 0.5091885 | 0.003640833 | 0.4212665 | 0.3777061 | 14 | 26.31040416
0.1309308 | 0 | 0.3207758 | 0.5091705 | 0.004338422 | 0.4199526 | 0.3781121 | 14 | 25.3727168
0.1409971 | 0 | 0.3705089 | 0.4721183 | 0.003282312 | 0.454416 | 0.3347372 | 14 | 31.35047372
0.1491705 | 0 | 0.3441718 | 0.4922885 | 0.00283676 | 0.4459454 | 0.3286124 | 14 | 26.77235308
0.1572956 | 0 | 0.31996 | 0.5098204 | 0.00244684 | 0.4376226 | 0.3224424 | 14 | 29.93015316
0.1572555 | 0 | 0.31996 | 0.5098204 | 0.002701472 | 0.4375109 | 0.3223601 | 14 | 24.42813468
0.1476892 | 0 | 0.4793766 | 0.4867821 | 0.003204829 | 0.4474891 | 0.3297244 | 14 | 21.60128308
0.1284005 | 0.01909472 | 0.4012039 | 0.5598829 | 0.003459097 | 0.4474441 | 0.3297123 | 14 | 21.50475644
0.1230884 | 0.01772862 | 0.4238734 | 0.5401358 | 0.00454763 | 0.4538392 | 0.3343117 | 14 | 23.5111316
0.1617145 | 0 | 0.2488293 | 0.4348433 | 0.003936909 | 0.4021337 | 0.3618944 | 14 | 34.67374804
0.1562523 | 0 | 0.2600951 | 0.4289072 | 0.004936613 | 0.4064047 | 0.3653886 | 14 | 41.885667
0.1640124 | 0 | 0.2443848 | 0.4383289 | 0.003717363 | 0.4002934 | 0.3600855 | 14 | 35.2322236
0.1455919 | 0 | 0.2841222 | 0.4154655 | 0.005111755 | 0.4163907 | 0.3724172 | 14 | 33.35684888
0.1452079 | 0 | 0.2838867 | 0.454535 | 0.005343285 | 0.4123346 | 0.371112 | 14 | 28.6822016
0.1469947 | 0 | 0.2812909 | 0.4165955 | 0.005933215 | 0.4135915 | 0.3722433 | 14 | 42.29245784
0.154007 | 0 | 0.3363179 | 0.3853083 | 0.004965029 | 0.4500412 | 0.3316466 | 14 | 42.21661548
0.1653886 | 0 | 0.3061147 | 0.4023006 | 0.004130335 | 0.4395678 | 0.3243773 | 14 | 38.76923548
0.1745907 | 0 | 0.2834338 | 0.4215095 | 0.004007965 | 0.4306037 | 0.317206 | 14 | 36.9903874
0.1630022 | 0 | 0.4498044 | 0.3984504 | 0.004263032 | 0.4420379 | 0.3257485 | 14 | 33.72916592
0.1627935 | 0 | 0.4493733 | 0.3987466 | 0.004895478 | 0.4418106 | 0.3255871 | 14 | 33.70158688
0.1248799 | 0.04049646 | 0.08108735 | 0.5327366 | 0.004632543 | 0.4395327 | 0.3239303 | 14 | 47.7117392
0.1414621 | 0.02260018 | 0.3619192 | 0.4115377 | 0.00492621 | 0.4449307 | 0.3278639 | 14 | 35.9561734
0.1432716 | 0.0228867 | 0.3619169 | 0.462098 | 0.004088127 | 0.4314867 | 0.3320614 | 14 | 38.60376124
0.1437222 | 0 | 0.3619161 | 0.4620969 | 0.004747717 | 0.4520179 | 0.3330987 | 14 | 26.04840328
0.1595614 | 0 | 0 | 0.5707447 | 0 | 0.4258506 | 0.3235192 | 14 | 25.62092816
0.1297112 | 8.407247e-06 | 0.4652753 | 0.5308682 | 0 | 0.4227164 | 0.3787044 | 14 | 16.87837248
0.125829 | 0.05442286 | 0.4446314 | 0.5892292 | 0.003422076 | 0.4259807 | 0.3162032 | 14 | 33.08795324
0.1254759 | 0.05490601 | 0.3998247 | 0.6066143 | 0.001510127 | 0.4260926 | 0.3158999 | 14 | 34.23937816
0.1253038 | 0.0549953 | 0.4345711 | 0.5928304 | 0.003298025 | 0.4260336 | 0.3160854 | 14 | 31.81242264
0.1447337 | 0.005713782 | 0.4999855 | 0.4547063 | 0.001738064 | 0.4224672 | 0.3595358 | 14 | 29.7508894
0.146563 | 0.02113544 | 0.4999856 | 0.4747457 | 0.002732194 | 0.4249048 | 0.3350844 | 14 | 33.00521612
0.141601 | 0.03196622 | 0.5 | 0.4911078 | 0.003353485 | 0.42705 | 0.3264879 | 14 | 32.90179472
0.141226 | 0.03951417 | 0.4791586 | 0.5164364 | 0.004117734 | 0.4262469 | 0.315961 | 14 | 29.55094136
0.1331359 | 0 | 0.3967419 | 0.5280489 | 0.004168935 | 0.4552916 | 0.3371014 | 14 | 19.41564416
0.1471673 | 0 | 0.2768087 | 0.5549481 | 0.002269089 | 0.403966 | 0.3649275 | 14 | 24.65566176
0.1633201 | 0 | 0.4493733 | 0.4106102 | 0.004911314 | 0.4395753 | 0.3251324 | 14 | 29.59230992
0.1244178 | 0 | 0.3405149 | 0.5764566 | 0.003152593 | 0.4206267 | 0.3800813 | 14 | 24.28334472
0.1562147 | 0 | 0.31996 | 0.5219673 | 0.002430026 | 0.4410391 | 0.3187771 | 14 | 20.72564856
0.1483589 | 0 | 0 | 0.5811209 | 0 | 0.4236324 | 0.3417943 | 14 | 27.04124872
0.1033728 | 0 | 0 | 0.8220339 | 0 | 0.4240035 | 0.3876478 | 14 | 12.83804312
0.1208551 | 0 | 0 | 0.6895307 | 0 | 0.4223386 | 0.3734729 | 14 | 21.26343984
0.2050861 | 0 | 0 | 0.4 | 0 | 0.4614438 | 0.2514356 | 14 | 36.93522932
0.2203182 | 0 | 0 | 0.3203704 | 0 | 0.4589963 | 0.250102 | 14 | 59.76377968
0.1520417 | 0 | 0 | 0.58 | 0 | 0.4231103 | 0.3366638 | 14 | 22.53207568
0.1673913 | 0 | 0 | 0.4831169 | 0 | 0.42 | 0.3317391 | 14 | 27.923778
0.1315331 | 0 | 0 | 0.6721854 | 0 | 0.424216 | 0.3558362 | 14 | 18.12632404
0.2141109 | 0 | 0 | 0.36 | 0 | 0.4588091 | 0.25 | 14 | 48.4012152
0.1400609 | 0 | 0 | 0.6304348 | 0 | 0.4236625 | 0.3479774 | 14 | 20.77391188

## 28-Day (425 Count)
0.2230944 | 0 | 0 | 0.3 | 0.001032844 | 0.4296633 | 0.2792811 | 28 | 79.98611076
0.2217204 | 0 | 0 | 0.3 | 0.001026483 | 0.4331759 | 0.2775611 | 28 | 61.88736576
0.17048 | 0.04262001 | 0 | 0.6 | 0 | 0.4181247 | 0.2664872 | 28 | 36.44777
0.120362 | 0.05158371 | 0 | 0.8571429 | 0 | 0.4217195 | 0.3031674 | 28 | 45.85429
0.2131 | 0 | 0 | 0.48 | 0 | 0.4181247 | 0.2664872 | 28 | 39.28978986
0.08534961 | 0.05689974 | 0 | 0.9667674 | 0 | 0.4204736 | 0.3547638 | 28 | 28.02168
0.1375566 | 0.03438914 | 0 | 0.75 | 0 | 0.4217195 | 0.3031674 | 28 | 47.81378
0.05829053 | 0.0874358 | 0 | 1.375358 | 0 | 0.437179 | 0.3369243 | 28 | 28.23748958
0.19179 | 0.02131 | 0 | 0.5333333 | 0 | 0.4181247 | 0.2664872 | 28 | 37.42752
0.10655 | 0.10655 | 0 | 0.96 | 0 | 0.4181247 | 0.2664872 | 28 | 30.07977
0.14917 | 0.06393001 | 0 | 0.6857143 | 0 | 0.4181247 | 0.2664872 | 28 | 33.01900564
0.08597285 | 0.08597285 | 0 | 1.2 | 0 | 0.4217195 | 0.3031674 | 28 | 40.85697
0.1901215 | 0 | 0 | 0.3010309 | 0 | 0.4390435 | 0.3136025 | 28 | 71.98818916
0.1541505 | 0.07798203 | 0 | 0.4548128 | 0.004162888 | 0.381708 | 0.3118869 | 28 | 61.09446836
0.1295538 | 0.1084233 | 0 | 0.560166 | 0.003556217 | 0.4329074 | 0.2529876 | 28 | 59.79825348
0.1741446 | 0.04355665 | 0 | 0.3611765 | 0.00676091 | 0.3491498 | 0.3634911 | 28 | 60.2946762
0.174109 | 0.04354773 | 0 | 0.3562353 | 0.007619828 | 0.3834494 | 0.3292503 | 28 | 61.79773388
0.1522224 | 0.03807591 | 0 | 0.3376 | 0.009498681 | 0.34589 | 0.4029227 | 28 | 56.69561148
0.1964921 | 0.04914371 | 0 | 0.3812632 | 0.003681641 | 0.3524861 | 0.3232812 | 28 | 68.29949256
0.1915224 | 0.04786018 | 0 | 0.2938166 | 0.0131493 | 0.3479664 | 0.3432293 | 28 | 66.89985628
0.1741446 | 0.04355665 | 0 | 0.3611765 | 0.00676091 | 0.3491498 | 0.3634911 | 28 | 60.2946762
0.1596877 | 0.03990138 | 0 | 0.4063304 | 0.004972262 | 0.3501541 | 0.3803986 | 28 | 50.69717028
0.2171141 | 0 | 0 | 0.2668925 | 0.01152384 | 0.3482081 | 0.3652078 | 28 | 56.3991368
0.1741446 | 0.04355665 | 0 | 0.3611765 | 0.00676091 | 0.3491498 | 0.3634911 | 28 | 60.2946762
0.1309886 | 0.08731202 | 0 | 0.488394 | 0.005875586 | 0.3501109 | 0.3617388 | 28 | 55.49592324
0.1637193 | 0.03858691 | 0 | 0.3668492 | 0.004645098 | 0.3857876 | 0.3472007 | 28 | 68.4994406
0.1493041 | 0.07782261 | 0 | 0.4547711 | 0.004776414 | 0.3889895 | 0.3112081 | 28 | 71.29871316
0.1346954 | 0.1176764 | 0 | 0.5678097 | 0.004285952 | 0.3922686 | 0.2745922 | 28 | 74.69782984
0.1555455 | 0.06197229 | 0 | 0.4055336 | 0.006516928 | 0.4649152 | 0.2479711 | 28 | 52.20022796
0.1493041 | 0.07782261 | 0 | 0.4547711 | 0.004776414 | 0.3889895 | 0.3112081 | 28 | 71.29871316
0.1167904 | 0.08195317 | 0 | 0.5054139 | 0.004568818 | 0.4098066 | 0.3278535 | 28 | 67.69964844
0.1493041 | 0.07782261 | 0 | 0.4547711 | 0.004776414 | 0.3889895 | 0.3112081 | 28 | 71.29871316
0.1824681 | 0.07356914 | 0 | 0.4236902 | 0.004613658 | 0.3678041 | 0.294235 | 28 | 65.99664272
0.1593184 | 0.07722797 | 0 | 0.3741985 | 0.008989499 | 0.3860172 | 0.3088301 | 28 | 74.4978818
0.1493041 | 0.07782261 | 0 | 0.4547711 | 0.004776414 | 0.3889895 | 0.3112081 | 28 | 71.29871316
0.1401028 | 0.07836471 | 0 | 0.5176088 | 0.003938967 | 0.3916991 | 0.3133759 | 28 | 49.89737812
0.135747 | 0 | 0.3030123 | 0.5933298 | 0.001897727 | 0.4114919 | 0.3703206 | 28 | 24.8900836
0.1409371 | 0 | 0.2880112 | 0.6026067 | 0.001960046 | 0.4064467 | 0.3657265 | 28 | 22.83544512
0.1240024 | 0 | 0.3405149 | 0.5610434 | 0.003142065 | 0.4227506 | 0.3805343 | 28 | 25.72434956
0.1328067 | 0 | 0.396735 | 0.5129714 | 0.003264706 | 0.4579832 | 0.3378193 | 28 | 26.40003604
0.1415975 | 0 | 0.36447 | 0.5403518 | 0.002414485 | 0.4487802 | 0.3306954 | 28 | 24.90387312
0.1490689 | 0 | 0.3396979 | 0.5612438 | 0.001981707 | 0.440598 | 0.3246874 | 28 | 24.48329276
0.1326863 | 0 | 0.3967419 | 0.5129627 | 0.004154857 | 0.4575809 | 0.3375148 | 28 | 28.46846404
0.1402129 | 0 | 0.495719 | 0.5357663 | 0.001911452 | 0.4506599 | 0.3320945 | 28 | 21.53923024
0.1417778 | 0.01798183 | 0.4937911 | 0.36696 | 0.002444298 | 0.4524088 | 0.3333604 | 28 | 24.24197616
0.1002639 | 0.04126631 | 0.1028838 | 0.7627503 | 0.002887169 | 0.4485634 | 0.330543 | 28 | 45.70536404
0.1002756 | 0.0412667 | 0.1029041 | 0.7627161 | 0.002798527 | 0.448606 | 0.3305713 | 28 | 40.2309246
0.1489723 | 0 | 0.3396964 | 0.5612638 | 0.002625346 | 0.440313 | 0.3244765 | 28 | 24.53845084
0.1430035 | 0 | 0.2833273 | 0.5619581 | 0.003013682 | 0.408961 | 0.3646598 | 28 | 30.2335226
0.1466858 | 0 | 0.2768087 | 0.5421621 | 0.002346531 | 0.4060221 | 0.3654182 | 28 | 29.21999288
0.1307899 | 0 | 0.3207837 | 0.5091885 | 0.003640833 | 0.4212665 | 0.3777061 | 28 | 31.64005364
0.1309308 | 0 | 0.3207758 | 0.5091705 | 0.004338422 | 0.4199526 | 0.3781121 | 28 | 37.404073
0.1409971 | 0 | 0.3705089 | 0.4721183 | 0.003282312 | 0.454416 | 0.3347372 | 28 | 38.50033984
0.1491705 | 0 | 0.3441718 | 0.4922885 | 0.00283676 | 0.4459454 | 0.3286124 | 28 | 33.72916592
0.1572956 | 0 | 0.31996 | 0.5098204 | 0.00244684 | 0.4376226 | 0.3224424 | 28 | 29.65436276
0.1572555 | 0 | 0.31996 | 0.5098204 | 0.002701472 | 0.4375109 | 0.3223601 | 28 | 32.66047812
0.1476892 | 0 | 0.4793766 | 0.4867821 | 0.003204829 | 0.4474891 | 0.3297244 | 28 | 27.77209328
0.1284005 | 0.01909472 | 0.4012039 | 0.5598829 | 0.003459097 | 0.4474441 | 0.3297123 | 28 | 31.2677366
0.1230884 | 0.01772862 | 0.4238734 | 0.5401358 | 0.00454763 | 0.4538392 | 0.3343117 | 28 | 31.11605188
0.1617145 | 0 | 0.2488293 | 0.4348433 | 0.003936909 | 0.4021337 | 0.3618944 | 28 | 34.73580088
0.1562523 | 0 | 0.2600951 | 0.4289072 | 0.004936613 | 0.4064047 | 0.3653886 | 28 | 48.28400428
0.1640124 | 0 | 0.2443848 | 0.4383289 | 0.003717363 | 0.4002934 | 0.3600855 | 28 | 39.94134468
0.1455919 | 0 | 0.2841222 | 0.4154655 | 0.005111755 | 0.4163907 | 0.3724172 | 28 | 33.94290348
0.1452079 | 0 | 0.2838867 | 0.454535 | 0.005343285 | 0.4123346 | 0.371112 | 28 | 30.84715624
0.1469947 | 0 | 0.2812909 | 0.4165955 | 0.005933215 | 0.4135915 | 0.3722433 | 28 | 50.60064364
0.154007 | 0 | 0.3363179 | 0.3853083 | 0.004965029 | 0.4500412 | 0.3316466 | 28 | 52.5035974
0.1653886 | 0 | 0.3061147 | 0.4023006 | 0.004130335 | 0.4395678 | 0.3243773 | 28 | 51.3314882
0.1745907 | 0 | 0.2834338 | 0.4215095 | 0.004007965 | 0.4306037 | 0.317206 | 28 | 47.401475
0.1630022 | 0 | 0.4498044 | 0.3984504 | 0.004263032 | 0.4420379 | 0.3257485 | 28 | 40.14818748
0.1627935 | 0 | 0.4493733 | 0.3987466 | 0.004895478 | 0.4418106 | 0.3255871 | 28 | 45.93978588
0.1248799 | 0.04049646 | 0.08108735 | 0.5327366 | 0.004632543 | 0.4395327 | 0.3239303 | 28 | 63.14221208
0.1414621 | 0.02260018 | 0.3619192 | 0.4115377 | 0.00492621 | 0.4449307 | 0.3278639 | 28 | 55.50971276
0.1432716 | 0.0228867 | 0.3619169 | 0.462098 | 0.004088127 | 0.4314867 | 0.3320614 | 28 | 52.20022796
0.1437222 | 0 | 0.3619161 | 0.4620969 | 0.004747717 | 0.4520179 | 0.3330987 | 28 | 30.21973308
0.1595614 | 0 | 0 | 0.5707447 | 0 | 0.4258506 | 0.3235192 | 28 | 31.97100212
0.2030045 | 0 | 0 | 0.28 | 0.001624036 | 0.3922046 | 0.3463256 | 28 | 67.568648
0.2209442 | 0 | 0.1104869 | 0.2659176 | 0.000786131 | 0.454301 | 0.2652158 | 28 | 57.226508
0.1271238 | 0.05528875 | 0 | 0.4603175 | 0.002381048 | 0.4560313 | 0.3006578 | 28 | 81.75116932
0.2334711 | 0 | 0.1061947 | 0.3451327 | 0 | 0.4256198 | 0.2603306 | 28 | 64.0178466
0.1877407 | 0 | 0 | 0.3658537 | 0.00468311 | 0.4287647 | 0.3101259 | 28 | 78.80021204
0.2254063 | 0 | 0 | 0.3139535 | 0.003582037 | 0.3499039 | 0.3503407 | 28 | 41.36856
0.2161982 | 0 | 0 | 0.3269231 | 0.002161982 | 0.3554798 | 0.3554798 | 28 | 60.28088668
0.2237421 | 0 | 0 | 0.3503788 | 0.002906952 | 0.3898536 | 0.3051028 | 28 | 56.83350668
0.2189289 | 0 | 0 | 0.3365385 | 0.002189289 | 0.3662849 | 0.3389188 | 28 | 51.021224
0.2198312 | 0 | 0.2610365 | 0.303263 | 0.008438819 | 0.3810127 | 0.3240506 | 28 | 55.55108132
0.2049002 | 0 | 0 | 0.39992 | 0.001229156 | 0.4606875 | 0.2512394 | 28 | 44.13335876
0.1844143 | 0.02048593 | 0 | 0.4443457 | 0.001229156 | 0.4606875 | 0.2512394 | 28 | 39.37597436
0.2351695 | 0.007288136 | 0.2846847 | 0.3009009 | 0.008813559 | 0.4097458 | 0.2682203 | 28 | 55.64760796
0.2113877 | 0.007458234 | 0.328629 | 0.3366935 | 0.007628708 | 0.4244801 | 0.2778725 | 28 | 47.27736932
0.212628 | 0.007606206 | 0.3211382 | 0.3841463 | 0.006612213 | 0.4179092 | 0.2735641 | 28 | 44.32641204
0.1691023 | 0 | 0 | 0.4320988 | 0 | 0.4676409 | 0.2901879 | 28 | 52.30364936
0.08350731 | 0.08350731 | 0 | 0.95 | 0 | 0.4780793 | 0.2755741 | 28 | 49.24927068
0.2254003 | 0 | 0 | 0.3139535 | 0.003608153 | 0.3498947 | 0.3503315 | 28 | 41.36856
0.1156525 | 0.05081701 | 0.4507576 | 0.6969697 | 0.002497043 | 0.3649187 | 0.3855084 | 28 | 29.15794004
0.1225341 | 0.05561832 | 0.4326241 | 0.6453901 | 0.002780916 | 0.3580429 | 0.3819414 | 28 | 39.39665864
0.1006084 | 0.06707225 | 0 | 0.8076923 | 0.002515209 | 0.4217813 | 0.3267623 | 28 | 39.300132
0.1465933 | 0.07648346 | 0.2753623 | 0.4608696 | 0.004015382 | 0.365421 | 0.3399265 | 28 | 67.86512268
0.2019129 | 0 | 0 | 0.3410526 | 0.004038257 | 0.4437832 | 0.2814028 | 28 | 58.52272288
0.1206809 | 0.08045393 | 0 | 0.5719298 | 0.003218157 | 0.4365684 | 0.2900576 | 28 | 53.57917996
0.1507178 | 0.05038039 | 0 | 0.4494382 | 0.003822983 | 0.4491899 | 0.2781506 | 28 | 58.99846132
0.1686341 | 0.0768459 | 0.3037975 | 0.4101266 | 0.004418639 | 0.354345 | 0.3265951 | 28 | 76.23536132
0.2129472 | 0 | 0 | 0.302 | 0.003833049 | 0.4399489 | 0.2789608 | 28 | 69.83702404
0.1297112 | 8.407247e-06 | 0.4652753 | 0.5308682 | 0 | 0.4227164 | 0.3787044 | 28 | 26.200088
0.125829 | 0.05442286 | 0.4446314 | 0.5892292 | 0.003422076 | 0.4259807 | 0.3162032 | 28 | 46.38794528
0.1254759 | 0.05490601 | 0.3998247 | 0.6066143 | 0.001510127 | 0.4260926 | 0.3158999 | 28 | 39.1622368
0.1253038 | 0.0549953 | 0.4345711 | 0.5928304 | 0.003298025 | 0.4260336 | 0.3160854 | 28 | 41.20308576
0.1447337 | 0.005713782 | 0.4999855 | 0.4547063 | 0.001738064 | 0.4224672 | 0.3595358 | 28 | 33.68779736
0.146563 | 0.02113544 | 0.4999856 | 0.4747457 | 0.002732194 | 0.4249048 | 0.3350844 | 28 | 38.20386516
0.141601 | 0.03196622 | 0.5 | 0.4911078 | 0.003353485 | 0.42705 | 0.3264879 | 28 | 41.40992856
0.141226 | 0.03951417 | 0.4791586 | 0.5164364 | 0.004117734 | 0.4262469 | 0.315961 | 28 | 37.81086384
0.1331359 | 0 | 0.3967419 | 0.5280489 | 0.004168935 | 0.4552916 | 0.3371014 | 28 | 24.84871504
0.1471673 | 0 | 0.2768087 | 0.5549481 | 0.002269089 | 0.403966 | 0.3649275 | 28 | 27.22051248
0.1633201 | 0 | 0.4493733 | 0.4106102 | 0.004911314 | 0.4395753 | 0.3251324 | 28 | 44.63667624
0.1244178 | 0 | 0.3405149 | 0.5764566 | 0.003152593 | 0.4206267 | 0.3800813 | 28 | 37.2661778
0.1562147 | 0 | 0.31996 | 0.5219673 | 0.002430026 | 0.4410391 | 0.3187771 | 28 | 33.27411176
0.2186034 | 0.009993296 | 0.1504762 | 0.3085714 | 0.004834257 | 0.4026466 | 0.2964678 | 28 | 57.02655996
0.2186006 | 0.009993171 | 0.1504762 | 0.3085714 | 0.004846688 | 0.4026415 | 0.2964641 | 28 | 44.42293868
0.2186006 | 0.009993171 | 0.1504762 | 0.3085714 | 0.004846688 | 0.4026415 | 0.2964641 | 28 | 51.021224
0.2187227 | 0.00999875 | 0.1504762 | 0.3085714 | 0.00429113 | 0.4028663 | 0.2966296 | 28 | 53.38612668
0.1959011 | 0.008145578 | 0.1954262 | 0.3264033 | 0.005832234 | 0.3820276 | 0.3441507 | 28 | 50.23522136
0.1959323 | 0.008146872 | 0.1954262 | 0.3264033 | 0.005674296 | 0.3820883 | 0.3442053 | 28 | 46.68441996
0.1961176 | 0.008154578 | 0.1954262 | 0.3264033 | 0.004733733 | 0.3824497 | 0.3445309 | 28 | 46.68441996
0.1832088 | 0.007701256 | 0.2146018 | 0.3207965 | 0.005321973 | 0.3919534 | 0.3530418 | 28 | 44.02993736
0.1832742 | 0.007704004 | 0.2146018 | 0.3207965 | 0.004967055 | 0.3920933 | 0.3531678 | 28 | 55.45455468
0.2521633 | 0.01067793 | 0.2003257 | 0.3420195 | 0.001614009 | 0.3622281 | 0.2870719 | 28 | 55.55108132
0.2595174 | 0.01098934 | 0.2003257 | 0.3273616 | 0.00166108 | 0.3474321 | 0.2954441 | 28 | 57.915984
0.2379648 | 0.009415873 | 0.2374101 | 0.3201439 | 0.003629391 | 0.3518113 | 0.3209957 | 28 | 62.05284
0.2389425 | 0.009454558 | 0.2374101 | 0.3021583 | 0.003833393 | 0.3532567 | 0.3223145 | 28 | 72.09850532
0.148825 | 0.004772814 | 0.4110787 | 0.6005831 | 0.0007462946 | 0.4087264 | 0.3475476 | 28 | 21.96670536
0.1874344 | 0.006615332 | 0.3317647 | 0.4211765 | 0.002407981 | 0.3713406 | 0.3532587 | 28 | 43.73346268
0.2060233 | 0.007828885 | 0.282 | 0.308 | 0.004495428 | 0.3881479 | 0.3300493 | 28 | 62.93536928
0.2060233 | 0.007828885 | 0.282 | 0.308 | 0.004495428 | 0.3881479 | 0.3300493 | 28 | 59.49488404
0.1970978 | 0 | 0 | 0.5 | 0 | 0.3790064 | 0.325347 | 28 | 23.84897484
0.1700415 | 0 | 0 | 0.4885496 | 0 | 0.4069747 | 0.33991 | 28 | 39.60488
0.2068609 | 0 | 0 | 0.4 | 0 | 0.4034649 | 0.3069298 | 28 | 43.94237
0.1117539 | 0 | 0 | 0.7529412 | 0 | 0.3899553 | 0.4141467 | 28 | 18.74616
0.1448582 | 0 | 0 | 0.5765766 | 0 | 0.4050809 | 0.3665391 | 28 | 31.96687
0.1262284 | 0 | 0 | 0.6643599 | 0 | 0.3988644 | 0.3910461 | 28 | 25.57335
0.07684508 | 0.1152465 | 0 | 1.020891 | 0 | 0.4276963 | 0.3017616 | 28 | 27.9355
0.08158017 | 0.1223492 | 0 | 0.9596899 | 0 | 0.420844 | 0.2969349 | 28 | 32.62669
0.1002259 | 0.1503388 | 0 | 0.7750417 | 0 | 0.393876 | 0.27788 | 28 | 39.43527
0.09383765 | 0.06255844 | 0 | 0.8410326 | 0 | 0.4483638 | 0.3163196 | 28 | 25.74503384
0.1683916 | 0 | 0 | 0.4677582 | 0 | 0.4413811 | 0.3114608 | 28 | 33.08244
0.06735663 | 0.101035 | 0 | 1.169395 | 0 | 0.4413811 | 0.3114608 | 28 | 21.06625
0.1081527 | 0.07208771 | 0 | 0.7268102 | 0 | 0.4345581 | 0.306595 | 28 | 32.05167
0.1552932 | 0 | 0 | 0.4868904 | 0 | 0.4497557 | 0.3193404 | 28 | 22.48933
0.1262915 | 0 | 0 | 0.627789 | 0 | 0.4659722 | 0.3284519 | 28 | 25.2169
0.09556142 | 0.143384 | 0 | 0.8144737 | 0 | 0.4006035 | 0.2826187 | 28 | 39.69934
0.1328821 | 0.08857407 | 0 | 0.5874723 | 0 | 0.4107113 | 0.289768 | 28 | 38.70028788
0.1021056 | 0 | 0 | 0.7799244 | 0 | 0.4797804 | 0.3384794 | 28 | 17.57612
0.05749026 | 0.0862142 | 0 | 1.36846 | 0 | 0.4559397 | 0.3216828 | 28 | 18.19871902
0.0862142 | 0.05749026 | 0 | 0.9125307 | 0 | 0.4559397 | 0.3216828 | 28 | 22.62998
0.07527405 | 0.06873232 | 0 | 1.090429 | 0 | 0.4537659 | 0.3201467 | 28 | 25.72642
0.08857407 | 0.1328821 | 0 | 0.8813479 | 0 | 0.4107113 | 0.289768 | 28 | 37.81362
0.1223492 | 0.08158017 | 0 | 0.6399035 | 0 | 0.420844 | 0.2969349 | 28 | 33.0431373
0.101035 | 0.06735663 | 0 | 0.779597 | 0 | 0.4413811 | 0.3114608 | 28 | 26.91369566
0.1444388 | 0 | 0 | 0.5474646 | 0 | 0.4552887 | 0.3211974 | 28 | 31.89999
0.1081787 | 0 | 0 | 0.7354455 | 0 | 0.4762435 | 0.3360182 | 28 | 19.76521
0.1623997 | 0 | 0 | 0.4854902 | 0 | 0.444869 | 0.3138878 | 28 | 37.43786
0.07944703 | 0.05295046 | 0 | 0.9973147 | 0 | 0.4622605 | 0.3261083 | 28 | 17.59681
0.1152465 | 0.07684508 | 0 | 0.6807185 | 0 | 0.4276963 | 0.3017616 | 28 | 31.38150014
0.1483589 | 0 | 0 | 0.5811209 | 0 | 0.4236324 | 0.3417943 | 28 | 32.03994972
0.1033728 | 0 | 0 | 0.8220339 | 0 | 0.4240035 | 0.3876478 | 28 | 18.41590396
0.1208551 | 0 | 0 | 0.6895307 | 0 | 0.4223386 | 0.3734729 | 28 | 25.96566616
0.1346491 | 0 | 0 | 0.6286645 | 0 | 0.4245614 | 0.3561404 | 28 | 27.53077668
0.08510638 | 0 | 0 | 0.9 | 0 | 0.4787234 | 0.3595745 | 28 | 12.24509376
0.09566327 | 0 | 0 | 0.8044444 | 0 | 0.4732143 | 0.3541667 | 28 | 17.3403214
0.1380042 | 0 | 0 | 0.5661538 | 0 | 0.45138 | 0.3324841 | 28 | 30.57136584
0.1168224 | 0 | 0 | 0.6654545 | 0 | 0.462192 | 0.3432455 | 28 | 24.49708228
0.1274427 | 0 | 0 | 0.6133333 | 0 | 0.4566695 | 0.337723 | 28 | 26.84819544
0.1591006 | 0 | 0 | 0.496 | 0 | 0.4403903 | 0.3215952 | 28 | 38.21075992
0.1697073 | 0 | 0 | 0.4675 | 0 | 0.4348748 | 0.3160798 | 28 | 43.69898888
0.1062925 | 0 | 0 | 0.728 | 0 | 0.4676871 | 0.3486395 | 28 | 20.87043852
0.1485569 | 0 | 0 | 0.5314286 | 0 | 0.4456706 | 0.3268251 | 28 | 34.29453624
0.06205261 | 0.09310087 | 0 | 1.440198 | 0 | 0.4267709 | 0.3287076 | 28 | 29.89223198
0.05404929 | 0.08107393 | 0 | 1.659869 | 0 | 0.4224309 | 0.3527311 | 28 | 24.29093
0.0728798 | 0.1093197 | 0 | 1.220024 | 0 | 0.4262682 | 0.3026172 | 28 | 33.94773
0.04789069 | 0.07181392 | 0 | 1.87904 | 0 | 0.4148757 | 0.3754311 | 28 | 20.59396
0.06821342 | 0.1025374 | 0 | 1.22293 | 0 | 0.4064129 | 0.3394161 | 28 | 33.66436
0.05803805 | 0.08727527 | 0 | 1.443609 | 0 | 0.4046954 | 0.366207 | 28 | 27.87483
0.0828336 | 0.1242504 | 0 | 1 | 0 | 0.401139 | 0.3089434 | 28 | 39.32151
0.1322389 | 0.08814484 | 0 | 0.6665575 | 0 | 0.4181574 | 0.273314 | 28 | 43.377
0.1240417 | 0.08269446 | 0 | 0.6666667 | 0 | 0.4014127 | 0.3091567 | 28 | 38.8044
0.0929743 | 0.06196825 | 0 | 0.9599057 | 0 | 0.4268924 | 0.3289185 | 28 | 33.00384
0.04481547 | 0.0672232 | 0 | 1.882353 | 0 | 0.3897188 | 0.413884 | 28 | 17.27551
0.07572442 | 0.05077475 | 0 | 1.109827 | 0 | 0.414427 | 0.3750328 | 28 | 24.28197
0.08104178 | 0.05402785 | 0 | 1.10658 | 0 | 0.422704 | 0.3525472 | 28 | 24.04616
0.06716123 | 0.04477415 | 0 | 1.254902 | 0 | 0.3897985 | 0.4139853 | 28 | 17.96429718
0.1023107 | 0.0680626 | 0 | 0.8135593 | 0 | 0.4216413 | 0.3247496 | 28 | 32.88455782
0.05081701 | 0.07578744 | 0 | 1.655172 | 0 | 0.3985631 | 0.3907215 | 28 | 22.34799
0.08825953 | 0.132411 | 0 | 1 | 0 | 0.4178341 | 0.2732359 | 28 | 41.68434
0.08708526 | 0.0579117 | 0 | 0.96 | 0 | 0.4203605 | 0.3510407 | 28 | 30.43968
0.1091528 | 0.07276852 | 0 | 0.8133493 | 0 | 0.4264898 | 0.3028095 | 28 | 36.96419
0.1322526 | 0 | 0 | 0.6193548 | 0 | 0.4317406 | 0.3540956 | 28 | 27.82725136
0.1397214 | 0 | 0 | 0.5800604 | 0 | 0.432672 | 0.3465597 | 28 | 31.74347504
0.145054 | 0 | 0 | 0.5501433 | 0 | 0.4389027 | 0.3362427 | 28 | 33.60506024
0.1020583 | 0 | 0 | 0.7815126 | 0 | 0.4798456 | 0.3383362 | 28 | 17.54026944
0.1264417 | 0 | 0 | 0.6283784 | 0 | 0.465613 | 0.3284921 | 28 | 25.17966352
0.206097 | 0 | 0 | 0.4 | 0 | 0.4018892 | 0.3095749 | 28 | 43.89204216
0.1684345 | 0 | 0 | 0.4685139 | 0 | 0.4412389 | 0.3114128 | 28 | 36.93522932
0.1198805 | 0 | 0 | 0.658363 | 0 | 0.4709898 | 0.3302048 | 28 | 22.43554904
0.2050861 | 0 | 0 | 0.4 | 0 | 0.4614438 | 0.2514356 | 28 | 44.0919902
0.2203182 | 0 | 0 | 0.3203704 | 0 | 0.4589963 | 0.250102 | 28 | 67.30664712
0.1520417 | 0 | 0 | 0.58 | 0 | 0.4231103 | 0.3366638 | 28 | 27.3377234
0.1673913 | 0 | 0 | 0.4831169 | 0 | 0.42 | 0.3317391 | 28 | 31.35047372
0.162277 | 0 | 0 | 0.486911 | 0 | 0.4447749 | 0.3139337 | 28 | 37.42475728
0.1198294 | 0 | 0 | 0.6619217 | 0 | 0.4707889 | 0.330064 | 28 | 22.43554904
0.1444397 | 0 | 0 | 0.5457227 | 0 | 0.4554751 | 0.3212612 | 28 | 31.84000168
0.1272649 | 0 | 0 | 0.6271186 | 0 | 0.4611734 | 0.3317515 | 28 | 25.17966352
0.1021459 | 0 | 0 | 0.7773109 | 0 | 0.4798283 | 0.3386266 | 28 | 17.54026944
0.1266039 | 0 | 0 | 0.6486486 | 0 | 0.4640719 | 0.3272027 | 28 | 21.6495464
0.1423044 | 0 | 0 | 0.5800604 | 0 | 0.4204643 | 0.3546862 | 28 | 31.44700036
0.1457811 | 0 | 0 | 0.5501433 | 0 | 0.4373434 | 0.336675 | 28 | 32.72253096
0.1080617 | 0 | 0 | 0.734127 | 0 | 0.4764151 | 0.3361921 | 28 | 19.69143456
0.1449957 | 0 | 0 | 0.5457227 | 0 | 0.453379 | 0.3224979 | 28 | 31.6469484
0.1721419 | 0 | 0 | 0.4885496 | 0 | 0.4117389 | 0.3320193 | 28 | 39.58281716
0.1623459 | 0 | 0 | 0.4842932 | 0 | 0.4449639 | 0.3140671 | 28 | 37.42475728
0.1080617 | 0 | 0 | 0.734127 | 0 | 0.4764151 | 0.3361921 | 28 | 19.69143456
0.1335056 | 0 | 0 | 0.6193548 | 0 | 0.4177433 | 0.3660637 | 28 | 27.923778
0.2141109 | 0 | 0 | 0.36 | 0 | 0.4588091 | 0.25 | 28 | 55.94408264
0.1400609 | 0 | 0 | 0.6304348 | 0 | 0.4236625 | 0.3479774 | 28 | 25.17966352
0.1315331 | 0 | 0 | 0.6721854 | 0 | 0.424216 | 0.3558362 | 28 | 21.7529678
0.1685059 | 0 | 0 | 0.465995 | 0 | 0.4414261 | 0.311545 | 28 | 39.0932892
0.2121951 | 0 | 0 | 0.2796935 | 0 | 0.3642276 | 0.3642276 | 28 | 74.98740976
0.1568714 | 0.04639859 | 0.2309859 | 0.5915493 | 0.003977022 | 0.3994697 | 0.3004861 | 28 | 37.16965116
0.136144 | 0.08344313 | 0.4774194 | 0.5774194 | 0.008344313 | 0.3680281 | 0.3254282 | 28 | 33.75674496
0.1197659 | 0.06483566 | 0.4210526 | 0.8270677 | 0.004502476 | 0.4155786 | 0.2962629 | 28 | 16.49916068
0.1048423 | 0.05108841 | 0.3771186 | 0.8559322 | 0.003998223 | 0.3820524 | 0.3682808 | 28 | 19.98790924
0.1268527 | 0.07759372 | 0.4776632 | 0.5773196 | 0.007846556 | 0.4115083 | 0.3029643 | 28 | 36.34917472
0.1815438 | 0.06166451 | 0.263658 | 0.3990499 | 0.009486848 | 0.3941354 | 0.2807245 | 28 | 33.68779736
0.1397897 | 0 | 0.5485893 | 0.4952978 | 0.007887818 | 0.413234 | 0.369851 | 28 | 15.41668336
0.1332749 | 0.06137659 | 0 | 0.7039474 | 0.002630425 | 0.3923718 | 0.3165278 | 28 | 33.41890172
0.1616249 | 0 | 0 | 0.5080214 | 0.003025065 | 0.4377701 | 0.315471 | 28 | 39.05192064
0.1202449 | 0.06515085 | 0.4218182 | 0.6363636 | 0.006558811 | 0.4167031 | 0.3148229 | 28 | 27.67556664
0.06698774 | 0.104641 | 0 | 1.30719 | 0.00262697 | 0.438704 | 0.2994746 | 28 | 26.8550902
0.1319711 | 0.06087697 | 0 | 0.5419355 | 0.004257131 | 0.3891017 | 0.3422733 | 28 | 45.2985732
0.178022 | 0 | 0.2469136 | 0.4839506 | 0.004395604 | 0.4215385 | 0.3098901 | 28 | 30.12320644
0.1471234 | 0 | 0.5492537 | 0.4985075 | 0.005270092 | 0.4352218 | 0.3390426 | 28 | 15.56836808
0.1186736 | 0.07286213 | 0.4779412 | 0.6397059 | 0.004799302 | 0.3852531 | 0.3424956 | 28 | 44.6090972
0.1774759 | 0.06003506 | 0.2641975 | 0.4962963 | 0.002629273 | 0.3847502 | 0.2870289 | 28 | 53.52402188
0.1381239 | 0.07056799 | 0 | 0.5919003 | 0.002151463 | 0.3743546 | 0.3330465 | 28 | 57.21271848
0.1569468 | 0.08018868 | 0 | 0.5218579 | 0.003001715 | 0.3533448 | 0.3246141 | 28 | 65.90701084
0.1637931 | 0.05560345 | 0.2631579 | 0.4526316 | 0.00387931 | 0.3556034 | 0.3469828 | 28 | 52.82075636
0.1436706 | 0.04248795 | 0.2317073 | 0.5914634 | 0.003504161 | 0.3657468 | 0.3596145 | 28 | 33.39821744
0.1393189 | 0 | 0.4761905 | 0.5777778 | 0.005307386 | 0.4524547 | 0.3224237 | 28 | 18.0297974
0.06753247 | 0.1051948 | 0 | 1.153846 | 0.004761905 | 0.4424242 | 0.3021645 | 28 | 37.36270444
0.1361816 | 0.08366711 | 0.4771242 | 0.6633987 | 0.004895416 | 0.3689364 | 0.3159769 | 28 | 32.83974188
0.1767787 | 0 | 0.2641975 | 0.4592593 | 0.002618944 | 0.3836753 | 0.3557399 | 28 | 42.63719584
0.1966342 | 0 | 0.2837838 | 0.472973 | 0.002657219 | 0.3813109 | 0.326395 | 28 | 40.0585556
0.1657242 | 0.05263158 | 0.2467192 | 0.4934383 | 0.003914746 | 0.3932144 | 0.3027403 | 28 | 41.94082508
0.1389007 | 0.07072859 | 0 | 0.5337423 | 0.003834683 | 0.3757989 | 0.3365999 | 28 | 61.23236356
0.2183253 | 0 | 0.2851406 | 0.3875502 | 0.004822446 | 0.3511618 | 0.3410785 | 28 | 40.86524252
0.1281154 | 0.09051159 | 0.5494881 | 0.6109215 | 0.00218627 | 0.3790993 | 0.321819 | 28 | 33.3016908
0.1384946 | 0.06408602 | 0 | 0.5776398 | 0.00344086 | 0.4090323 | 0.3049462 | 28 | 52.42086028
0.1615624 | 0 | 0.5494505 | 0.4972527 | 0.005770084 | 0.3768309 | 0.3754993 | 28 | 15.08573488
0.1844492 | 0 | 0.264637 | 0.3981265 | 0.004319654 | 0.399568 | 0.3382289 | 28 | 38.45897128
0.1958988 | 0 | 0.285078 | 0.4053452 | 0.004799302 | 0.3795812 | 0.3403141 | 28 | 37.25928304
0.1218182 | 0.07454545 | 0.4776119 | 0.8843284 | 0.002727273 | 0.395 | 0.2981818 | 28 | 35.22532884
0.1236052 | 0.05193133 | 0 | 0.6145833 | 0.003004292 | 0.3896996 | 0.355794 | 28 | 42.13387836
0.18 | 0 | 0.2641975 | 0.5185185 | 0.004888889 | 0.3911111 | 0.3306667 | 28 | 31.87447548
0.1535433 | 0.04855643 | 0.2450142 | 0.5555556 | 0.002624672 | 0.364392 | 0.3455818 | 28 | 41.540929
0.06875806 | 0.1074345 | 0 | 1.05 | 0.005156854 | 0.450795 | 0.2956596 | 28 | 39.45181672
0.07192374 | 0.1126516 | 0 | 1.10241 | 0.005632582 | 0.3721837 | 0.3583189 | 28 | 37.91428524
0.1585102 | 0.0502382 | 0.2459016 | 0.4918033 | 0.003897791 | 0.3767865 | 0.3326115 | 28 | 44.27814872
0.1925275 | 0 | 0.2648402 | 0.4474886 | 0.004395604 | 0.3595604 | 0.3573626 | 28 | 31.17810472
0.1137566 | 0.06128748 | 0.4224806 | 0.748062 | 0.002645503 | 0.3932981 | 0.3439153 | 28 | 23.69039536
0.06877163 | 0.08088235 | 0 | 1.106918 | 0.004757785 | 0.4282007 | 0.341263 | 28 | 32.76389952
0.1490765 | 0.04397537 | 0.2300885 | 0.5929204 | 0.003957784 | 0.3799472 | 0.3346526 | 28 | 32.39847724
0.1399364 | 0.04179918 | 0.2305195 | 0.8019481 | 0.002726034 | 0.3875511 | 0.3157656 | 28 | 28.62704352
0.1849761 | 0 | 0.2652582 | 0.4178404 | 0.00347373 | 0.4350847 | 0.299175 | 28 | 36.80422888
0.0678634 | 0.08012259 | 0 | 1.245161 | 0.003940455 | 0.4584063 | 0.3051664 | 28 | 18.28490352
0.06403509 | 0.1008772 | 0 | 1.383562 | 0.001315789 | 0.3627193 | 0.3824561 | 28 | 33.0603742
0.1805556 | 0 | 0.2655087 | 0.5483871 | 0.004928315 | 0.3669355 | 0.3485663 | 28 | 31.41942132
0.05818023 | 0.09186352 | 0 | 1.473684 | 0.001312336 | 0.4151356 | 0.347769 | 28 | 31.02642
0.1340471 | 0.0620985 | 0 | 0.5686901 | 0.003426124 | 0.3713062 | 0.3528908 | 28 | 44.38846488
0.1166078 | 0 | 0.4242424 | 0.6969697 | 0.003533569 | 0.4381625 | 0.360424 | 28 | 12.17614616
0.1162587 | 0.06337413 | 0.424812 | 0.6691729 | 0.003496503 | 0.4379371 | 0.3011364 | 28 | 25.55887532
0.1079041 | 0.05905861 | 0.4238683 | 0.8230453 | 0.003108348 | 0.4067496 | 0.3343694 | 28 | 36.4388066
0.06439067 | 0.1019879 | 0 | 1.181208 | 0.005617978 | 0.3660328 | 0.3859118 | 28 | 32.9569528
0.1868327 | 0 | 0.2857143 | 0.5047619 | 0.004448399 | 0.3905694 | 0.3238434 | 28 | 23.83518532
0.1162587 | 0.06337413 | 0.424812 | 0.6691729 | 0.003496503 | 0.3789336 | 0.3601399 | 28 | 26.22766704
0.1243998 | 0 | 0.4807018 | 0.554386 | 0.00698385 | 0.4373636 | 0.3622872 | 28 | 17.95395504
0.2046758 | 0 | 0.2974138 | 0.4288793 | 0.004852228 | 0.3533304 | 0.3493604 | 28 | 40.679084
0.06634866 | 0.06287944 | 0 | 1.163399 | 0.003469211 | 0.4336513 | 0.3564614 | 28 | 19.00885332
0.1521644 | 0.0485352 | 0.2471264 | 0.5603448 | 0.00218627 | 0.3913424 | 0.3205072 | 28 | 33.7153764
0.16082 | 0 | 0.5524079 | 0.6232295 | 0.00501139 | 0.4091116 | 0.3248292 | 28 | 8.53571288
0.1479524 | 0 | 0.5505952 | 0.4970238 | 0.007045354 | 0.4729194 | 0.2985469 | 28 | 13.45857152
0.1601942 | 0 | 0.2479339 | 0.5482094 | 0.004854369 | 0.4108561 | 0.3362754 | 28 | 32.23989776
0.1056091 | 0.05170903 | 0.3817427 | 0.7593361 | 0.003067485 | 0.4176161 | 0.3418054 | 28 | 23.51802636
0.1263251 | 0.07464664 | 0.5 | 0.6678322 | 0.003533569 | 0.4271201 | 0.2840106 | 28 | 29.72331036
0.1457525 | 0.04355326 | 0.2307692 | 0.5059172 | 0.004312204 | 0.4036223 | 0.3290211 | 28 | 49.77327244
0.1338751 | 0.06886228 | 0 | 0.5686901 | 0.00427716 | 0.3922156 | 0.3246364 | 28 | 52.44154456
0.1212121 | 0.05121639 | 0 | 0.5915493 | 0.002987623 | 0.4139991 | 0.3388818 | 28 | 40.93419012
0.1445783 | 0 | 0 | 0.5416667 | 0.001290878 | 0.4242685 | 0.3515491 | 28 | 44.86420332
0.1233422 | 0 | 0.4802867 | 0.6487455 | 0.004862953 | 0.4328028 | 0.3589744 | 28 | 13.19657064
0.06473889 | 0.1022874 | 0 | 1.16 | 0.005179111 | 0.4613725 | 0.291325 | 28 | 37.43165204
0.1222418 | 0.07502207 | 0.4801444 | 0.6931408 | 0.00353045 | 0.3592233 | 0.3552515 | 28 | 29.86810032
0.1428571 | 0.07337074 | 0 | 0.5891239 | 0.003452741 | 0.3500216 | 0.3461372 | 28 | 56.61287436
0.1327986 | 0 | 0.4798658 | 0.647651 | 0.004010695 | 0.4665775 | 0.3106061 | 28 | 12.45883132
0.0678337 | 0.08008753 | 0 | 1.245161 | 0.003938731 | 0.3838074 | 0.3798687 | 28 | 23.786922
0.1333629 | 0 | 0.551495 | 0.5980066 | 0.00443066 | 0.4257864 | 0.3566681 | 28 | 13.29309728
0.1529463 | 0.04852686 | 0.2464589 | 0.5042493 | 0.004332756 | 0.3942808 | 0.3227903 | 28 | 39.41734292
0.1842105 | 0.06255393 | 0.264637 | 0.4192037 | 0.003451251 | 0.3748921 | 0.2976704 | 28 | 46.2293658
0.1296066 | 0.06004141 | 0 | 0.4057508 | 0.003312629 | 0.4140787 | 0.3403727 | 28 | 44.51946532
0.06328565 | 0.07498916 | 0 | 1.246575 | 0.00130039 | 0.4273949 | 0.3541396 | 28 | 23.73865868
0.1093613 | 0.05949256 | 0.424 | 0.712 | 0.003062117 | 0.411636 | 0.3385827 | 28 | 26.14492992
0.1467319 | 0 | 0.5515152 | 0.5484848 | 0.006669631 | 0.3730547 | 0.3930636 | 28 | 15.52010476
0.1603486 | 0.05098039 | 0.2472826 | 0.5190217 | 0.003050109 | 0.4122004 | 0.2901961 | 28 | 43.5748832
0.1746442 | 0 | 0.2641975 | 0.4049383 | 0.005605865 | 0.410953 | 0.3380768 | 28 | 35.85964676
0.1340471 | 0.0620985 | 0 | 0.5686901 | 0.003426124 | 0.4291221 | 0.2950749 | 28 | 41.05140104
0.1316254 | 0.08127208 | 0.4798658 | 0.6510067 | 0.003975265 | 0.3886926 | 0.3087456 | 28 | 28.98557104
0.1252166 | 0.05805893 | 0 | 0.6747405 | 0.002599653 | 0.4003466 | 0.3292894 | 28 | 46.24315532
0.0636833 | 0.0753012 | 0 | 1.155405 | 0.0008605852 | 0.4302926 | 0.3562823 | 28 | 26.91714304
0.1454872 | 0 | 0.5524691 | 0.6234568 | 0.003592277 | 0.3700045 | 0.390211 | 28 | 10.53519328
0.1348557 | 0 | 0 | 0.5686901 | 0.00344679 | 0.4308488 | 0.3541577 | 28 | 25.0969264
0.1142608 | 0.0706498 | 0.480916 | 0.6564885 | 0.004361099 | 0.4025294 | 0.333188 | 28 | 29.06830816
0.1327394 | 0 | 0.4798658 | 0.647651 | 0.004008909 | 0.3906459 | 0.386637 | 28 | 9.73540112
0.1447254 | 0.04315606 | 0.2319277 | 0.5692771 | 0.002615519 | 0.4006103 | 0.3265039 | 28 | 33.79811352
0.1499775 | 0.09295016 | 0.5149701 | 0.6467066 | 0.004490346 | 0.3691064 | 0.2864841 | 28 | 39.84481804
0.1033113 | 0.08653422 | 0.4188034 | 0.8504274 | 0.002649007 | 0.3739514 | 0.3456954 | 28 | 26.96540636
0.1290893 | 0.07206012 | 0.4383562 | 0.6746575 | 0.003536693 | 0.4248453 | 0.2833775 | 28 | 27.234302
0.1447602 | 0.09502664 | 0.5030675 | 0.6196319 | 0.004440497 | 0.3641208 | 0.3019538 | 28 | 30.6472082
0.1370288 | 0.09490022 | 0.4919094 | 0.6472492 | 0.003991131 | 0.3631929 | 0.3121951 | 28 | 33.05347944
0.1521739 | 0.06787933 | 0.5655977 | 0.5597668 | 0.003549246 | 0.4148181 | 0.2763975 | 28 | 24.5798194
0.1462327 | 0.0468123 | 0.5884146 | 0.597561 | 0.002674989 | 0.4302274 | 0.2866696 | 28 | 21.91154728
0.1419698 | 0.09272405 | 0.503125 | 0.628125 | 0.00310559 | 0.3762201 | 0.2968057 | 28 | 30.88163004
0.1496028 | 0.006619594 | 0.5752212 | 0.519174 | 0.002647838 | 0.4505737 | 0.3128861 | 28 | 15.340841
0.1537415 | 0.07891156 | 0.5457227 | 0.6725664 | 0.003174603 | 0.38322 | 0.277551 | 28 | 24.3385028
0.1591209 | 0.0821978 | 0.538674 | 0.5110497 | 0.003076923 | 0.3947253 | 0.2795604 | 28 | 23.8903434
0.1680899 | 0.03865169 | 0.5080214 | 0.5695187 | 0.002696629 | 0.4148315 | 0.28 | 28 | 22.93197176
0.1547136 | 0.08028868 | 0.5451895 | 0.6443149 | 0.00315742 | 0.3852052 | 0.2769508 | 28 | 29.41304616
0.140099 | 0.0416572 | 0.2318418 | 0.8005837 | 0.002725662 | 0.3874529 | 0.3159042 | 28 | 28.6298
0.1850742 | 0 | 0.2650715 | 0.4187192 | 0.003473127 | 0.4349657 | 0.2989928 | 28 | 36.80492
0.06775507 | 0.08027312 | 0 | 1.248708 | 0.003983017 | 0.4584409 | 0.3049416 | 28 | 18.28766
0.06396037 | 0.1010477 | 0 | 1.387937 | 0.001490509 | 0.3625444 | 0.382184 | 28 | 32.72046
0.180405 | 0 | 0.2649615 | 0.5497889 | 0.00470388 | 0.3669922 | 0.3487143 | 28 | 31.42011
0.0582036 | 0.09191884 | 0 | 1.470323 | 0.001355606 | 0.4151653 | 0.3477786 | 28 | 28.938
0.1341182 | 0.06207192 | 0 | 0.5697415 | 0.003424658 | 0.3712329 | 0.3527397 | 28 | 40.92523
0.1164024 | 0 | 0.4246679 | 0.6998102 | 0.003489862 | 0.4382206 | 0.3604276 | 28 | 12.18097
0.1162923 | 0.06336859 | 0.4246524 | 0.6708005 | 0.003496198 | 0.4378551 | 0.3009789 | 28 | 25.55956
0.1079498 | 0.05885747 | 0.4247533 | 0.823602 | 0.003284655 | 0.4065871 | 0.3344134 | 28 | 36.44363
0.0646235 | 0.1020144 | 0 | 1.17592 | 0.005446529 | 0.3660413 | 0.3858823 | 28 | 32.96384756
0.1867545 | 0 | 0.28551 | 0.5040515 | 0.004406267 | 0.390867 | 0.3238383 | 28 | 23.83587
0.1162618 | 0.06335197 | 0.4246524 | 0.6708005 | 0.003495281 | 0.3788885 | 0.360014 | 28 | 26.23318
0.1242797 | 0 | 0.4798033 | 0.5553214 | 0.007028112 | 0.4373145 | 0.3623625 | 28 | 17.95947
0.20478 | 0 | 0.2969423 | 0.4285099 | 0.004762325 | 0.3532498 | 0.3494576 | 28 | 38.63065
0.06623579 | 0.06276568 | 0 | 1.166339 | 0.003470114 | 0.4336341 | 0.3566409 | 28 | 19.00954
0.1521844 | 0.04832291 | 0.2474138 | 0.5614943 | 0.002186557 | 0.3914812 | 0.3203743 | 28 | 33.71882378
0.1609861 | 0 | 0.5516558 | 0.6218511 | 0.005012303 | 0.4090495 | 0.3248428 | 28 | 8.536402356
0.1479655 | 0 | 0.5514881 | 0.496131 | 0.006869826 | 0.4731813 | 0.2985732 | 28 | 13.46133
0.1599117 | 0 | 0.2473771 | 0.5485919 | 0.004679912 | 0.41117 | 0.3365121 | 28 | 32.24541
0.1054777 | 0.05153374 | 0.3809722 | 0.7598671 | 0.003111306 | 0.4177914 | 0.3419369 | 28 | 23.52423
0.1261313 | 0.07478699 | 0.499475 | 0.6674834 | 0.003708446 | 0.4270893 | 0.2840934 | 28 | 29.72607
0.1459133 | 0.04339012 | 0.231747 | 0.5042861 | 0.004485659 | 0.4035799 | 0.329049 | 28 | 49.77327244
0.1339068 | 0.06868661 | 0 | 0.5675935 | 0.004108358 | 0.3922626 | 0.325031 | 28 | 52.44637
0.1211707 | 0.05107091 | 0 | 0.5926056 | 0.003071934 | 0.4140285 | 0.3388514 | 28 | 40.93488
0.1447685 | 0 | 0 | 0.5405646 | 0.001462743 | 0.4241094 | 0.3514025 | 28 | 44.86834
0.123115 | 0 | 0.4798851 | 0.6494253 | 0.004908681 | 0.4331579 | 0.3588644 | 28 | 13.20209
0.06475006 | 0.1022188 | 0 | 1.158667 | 0.005136838 | 0.4615816 | 0.291289 | 28 | 37.43165204
0.1219329 | 0.07511033 | 0.4799131 | 0.6934491 | 0.003751103 | 0.3592674 | 0.3553839 | 28 | 29.87086
0.1426783 | 0.07321706 | 0 | 0.5897126 | 0.003496805 | 0.3501122 | 0.3463564 | 28 | 56.61908
0.1326144 | 0 | 0.4798387 | 0.6495296 | 0.004055078 | 0.466735 | 0.3104585 | 28 | 12.45952
0.06773135 | 0.08024502 | 0 | 1.248708 | 0.003981623 | 0.383811 | 0.3796543 | 28 | 23.786922
0.1331265 | 0 | 0.5515979 | 0.5998668 | 0.004431642 | 0.4258808 | 0.3567029 | 28 | 13.29379
0.1532164 | 0.04864631 | 0.2473848 | 0.5029686 | 0.00450509 | 0.3940654 | 0.3225038 | 28 | 39.42148
0.1842412 | 0.06266442 | 0.2649813 | 0.4187734 | 0.003450209 | 0.3748221 | 0.2976668 | 28 | 46.23419
0.1295039 | 0.05992711 | 0 | 0.4070995 | 0.003313178 | 0.414023 | 0.3405119 | 28 | 44.5236
0.06317752 | 0.07484173 | 0 | 1.248456 | 0.001474287 | 0.4274564 | 0.3541757 | 28 | 23.74417
0.1092801 | 0.05957949 | 0.4248 | 0.7124 | 0.003278402 | 0.4115487 | 0.3384622 | 28 | 26.14769
0.1467686 | 0 | 0.5514839 | 0.549364 | 0.006667259 | 0.3728776 | 0.3930572 | 28 | 15.52631
0.1603835 | 0.05090434 | 0.2472826 | 0.5179348 | 0.003050774 | 0.4125082 | 0.290085 | 28 | 43.57833058
0.1748879 | 0 | 0.2650394 | 0.4033531 | 0.005519145 | 0.4110038 | 0.3380476 | 28 | 35.86585
0.1341526 | 0.06208787 | 0 | 0.5697415 | 0.003425537 | 0.4290057 | 0.2948959 | 28 | 41.05347
0.1318371 | 0.08124945 | 0.4798928 | 0.6494638 | 0.004064681 | 0.3886189 | 0.3086065 | 28 | 28.99109
0.1252546 | 0.05794652 | 0 | 0.6743945 | 0.002383739 | 0.4005114 | 0.3294327 | 28 | 46.24729
0.06357536 | 0.07531831 | 0 | 1.158322 | 0.000946318 | 0.4301445 | 0.3563747 | 28 | 26.92266
0.1456546 | 0 | 0.5516497 | 0.621955 | 0.003503256 | 0.3700876 | 0.3901639 | 28 | 10.53588
0.1347438 | 0 | 0 | 0.5695555 | 0.003447236 | 0.4307752 | 0.3542897 | 28 | 25.10382116
0.114358 | 0.07048151 | 0.4797864 | 0.6544622 | 0.004535939 | 0.4023901 | 0.3333915 | 28 | 29.07313
0.1325672 | 0 | 0.4798387 | 0.6495296 | 0.004053633 | 0.3907524 | 0.3865206 | 28 | 9.738159024
0.1448246 | 0.04305949 | 0.2317183 | 0.5675594 | 0.002832861 | 0.400523 | 0.3265635 | 28 | 33.7988
0.156757 | 0.04646125 | 0.2306825 | 0.5913706 | 0.003978604 | 0.3996287 | 0.300473 | 28 | 37.17103
0.13617 | 0.08347605 | 0.4775879 | 0.5765882 | 0.00825539 | 0.3680235 | 0.325561 | 28 | 33.76226
0.1196993 | 0.06491402 | 0.4223392 | 0.8277548 | 0.004546682 | 0.4155938 | 0.2961646 | 28 | 16.50399
0.1047721 | 0.05091975 | 0.3787108 | 0.8562341 | 0.003910068 | 0.3821203 | 0.3685684 | 28 | 19.98790924
0.1266899 | 0.07767117 | 0.4774527 | 0.5765921 | 0.007980811 | 0.4116877 | 0.3029219 | 28 | 36.34986
0.1815947 | 0.06158092 | 0.2640703 | 0.3984802 | 0.009530381 | 0.3941093 | 0.2808228 | 28 | 38.21559
0.1395706 | 0 | 0.5491366 | 0.4973312 | 0.007843996 | 0.4131025 | 0.3700701 | 28 | 15.42357812
0.1330878 | 0.06132737 | 0 | 0.7032279 | 0.002717868 | 0.3925565 | 0.3167193 | 28 | 33.41959
0.1616986 | 0 | 0 | 0.5081485 | 0.002894419 | 0.4377052 | 0.3155348 | 28 | 39.05606
0.120091 | 0.06511852 | 0.4224326 | 0.6376548 | 0.006559958 | 0.4169072 | 0.3147468 | 28 | 27.68108
0.06683309 | 0.1045417 | 0 | 1.310616 | 0.002759164 | 0.4387509 | 0.2995226 | 28 | 26.85992
0.1319711 | 0.06079183 | 0 | 0.5416129 | 0.004257131 | 0.3892295 | 0.3422733 | 28 | 45.30478
0.1777739 | 0 | 0.2462908 | 0.4846686 | 0.004308071 | 0.4217514 | 0.3100053 | 28 | 30.12320644
0.1470743 | 0 | 0.5492832 | 0.4976105 | 0.005095765 | 0.4354244 | 0.3392198 | 28 | 15.56975
0.1185767 | 0.07273521 | 0.4775405 | 0.6388071 | 0.004758786 | 0.3853307 | 0.3428509 | 28 | 44.61186
0.1772745 | 0.060099 | 0.2641463 | 0.4974055 | 0.002628236 | 0.3847738 | 0.2870472 | 28 | 53.52471
0.1382173 | 0.07063581 | 0 | 0.5929038 | 0.001978835 | 0.3742579 | 0.3329605 | 28 | 57.21823
0.1569401 | 0.08018524 | 0 | 0.5226776 | 0.002830067 | 0.3534583 | 0.3245573 | 28 | 65.90908
0.1638087 | 0.05553641 | 0.2640715 | 0.4534456 | 0.004093063 | 0.3554933 | 0.3467902 | 28 | 52.82696
0.1434889 | 0.04251686 | 0.2306988 | 0.5913946 | 0.003634294 | 0.3658376 | 0.3596637 | 28 | 33.3996
0.1393497 | 0 | 0.4774603 | 0.5765079 | 0.005175846 | 0.4526875 | 0.3224508 | 28 | 18.03393
0.06736514 | 0.1054204 | 0 | 1.15874 | 0.004632436 | 0.4424626 | 0.3020608 | 28 | 37.36339
0.1364182 | 0.0836485 | 0.4774951 | 0.6627528 | 0.005027809 | 0.3687208 | 0.3157731 | 28 | 35.31427
0.1767606 | 0 | 0.2641323 | 0.4601333 | 0.002661663 | 0.3835413 | 0.3557029 | 28 | 42.6440906
0.1969073 | 0 | 0.2846535 | 0.4718722 | 0.002525588 | 0.3812752 | 0.3263769 | 28 | 40.06200298
0.1658256 | 0.05241865 | 0.2463274 | 0.4921301 | 0.004002088 | 0.3934227 | 0.3027232 | 28 | 43.79827
0.1387599 | 0.07091413 | 0 | 0.534398 | 0.003792883 | 0.3757085 | 0.3366716 | 28 | 61.23581094
0.2180487 | 0 | 0.2846231 | 0.3885427 | 0.004821178 | 0.3512447 | 0.3411641 | 28 | 40.8686899
0.1281109 | 0.09032061 | 0.5493342 | 0.6107887 | 0.002405634 | 0.3791716 | 0.3217426 | 28 | 33.30652
0.138656 | 0.06388925 | 0 | 0.576124 | 0.003654499 | 0.408874 | 0.3050432 | 28 | 52.42638
0.1616668 | 0 | 0.5492726 | 0.4973923 | 0.005591551 | 0.3768971 | 0.3754327 | 28 | 15.09125
0.1842219 | 0 | 0.2640713 | 0.3984522 | 0.004363605 | 0.3997667 | 0.3382442 | 28 | 38.46104
0.1959356 | 0 | 0.284665 | 0.4061874 | 0.005015045 | 0.3794427 | 0.3400201 | 28 | 37.26549
0.1216561 | 0.07456779 | 0.4775617 | 0.8851907 | 0.002638763 | 0.3951774 | 0.2982712 | 28 | 35.22532884
0.1237131 | 0.0519046 | 0 | 0.6151179 | 0.003002745 | 0.3894561 | 0.3558253 | 28 | 42.14008
0.1801049 | 0 | 0.2640671 | 0.5175222 | 0.004933772 | 0.3909681 | 0.330785 | 28 | 31.87516
0.1535164 | 0.04854794 | 0.2464387 | 0.5569801 | 0.002580476 | 0.3641533 | 0.3456963 | 28 | 41.54231
0.06864556 | 0.1073929 | 0 | 1.053817 | 0.005240775 | 0.4507496 | 0.2956313 | 28 | 39.45595
0.07194868 | 0.1125607 | 0 | 1.103614 | 0.005504508 | 0.3722261 | 0.3583564 | 28 | 37.91704
0.1587721 | 0.05022515 | 0.2462503 | 0.4897737 | 0.003853481 | 0.3767319 | 0.332655 | 28 | 44.28435
0.1923973 | 0 | 0.2640475 | 0.447693 | 0.004570424 | 0.3594375 | 0.3574599 | 28 | 31.17879
0.1133748 | 0.06147198 | 0.4224037 | 0.7495138 | 0.00268995 | 0.3935265 | 0.3439608 | 28 | 23.6966
0.0688387 | 0.08078055 | 0 | 1.103708 | 0.004889235 | 0.4281758 | 0.3413378 | 28 | 32.76804
0.1491055 | 0.04417777 | 0.2308373 | 0.5913915 | 0.003780386 | 0.3800167 | 0.33474 | 28 | 32.40124

## 56-Day (91 Count)
0.1541505 | 0.07798203 | 0 | 0.4548128 | 0.004162888 | 0.381708 | 0.3118869 | 56 | 63.3973182
0.1295538 | 0.1084233 | 0 | 0.560166 | 0.003556217 | 0.4329074 | 0.2529876 | 56 | 64.90037588
0.1741446 | 0.04355665 | 0 | 0.3611765 | 0.00676091 | 0.3491498 | 0.3634911 | 56 | 64.30053176
0.174109 | 0.04354773 | 0 | 0.3562353 | 0.007619828 | 0.3834494 | 0.3292503 | 56 | 64.90037588
0.1522224 | 0.03807591 | 0 | 0.3376 | 0.009498681 | 0.34589 | 0.4029227 | 56 | 60.19814956
0.1964921 | 0.04914371 | 0 | 0.3812632 | 0.003681641 | 0.3524861 | 0.3232812 | 56 | 72.29845336
0.1915224 | 0.04786018 | 0 | 0.2938166 | 0.0131493 | 0.3479664 | 0.3432293 | 56 | 69.29923276
0.1741446 | 0.04355665 | 0 | 0.3611765 | 0.00676091 | 0.3491498 | 0.3634911 | 56 | 64.30053176
0.1596877 | 0.03990138 | 0 | 0.4063304 | 0.004972262 | 0.3501541 | 0.3803986 | 56 | 55.19944856
0.2171141 | 0 | 0 | 0.2668925 | 0.01152384 | 0.3482081 | 0.3652078 | 56 | 58.79851328
0.1741446 | 0.04355665 | 0 | 0.3611765 | 0.00676091 | 0.3491498 | 0.3634911 | 56 | 64.30053176
0.1309886 | 0.08731202 | 0 | 0.488394 | 0.005875586 | 0.3501109 | 0.3617388 | 56 | 66.10006412
0.1637193 | 0.03858691 | 0 | 0.3668492 | 0.004645098 | 0.3857876 | 0.3472007 | 56 | 73.69808964
0.1493041 | 0.07782261 | 0 | 0.4547711 | 0.004776414 | 0.3889895 | 0.3112081 | 56 | 77.29715436
0.1346954 | 0.1176764 | 0 | 0.5678097 | 0.004285952 | 0.3922686 | 0.2745922 | 56 | 80.19984832
0.1555455 | 0.06197229 | 0 | 0.4055336 | 0.006516928 | 0.4649152 | 0.2479711 | 56 | 54.89607912
0.1493041 | 0.07782261 | 0 | 0.4547711 | 0.004776414 | 0.3889895 | 0.3112081 | 56 | 77.29715436
0.1167904 | 0.08195317 | 0 | 0.5054139 | 0.004568818 | 0.4098066 | 0.3278535 | 56 | 72.99482412
0.1493041 | 0.07782261 | 0 | 0.4547711 | 0.004776414 | 0.3889895 | 0.3112081 | 56 | 77.29715436
0.1824681 | 0.07356914 | 0 | 0.4236902 | 0.004613658 | 0.3678041 | 0.294235 | 56 | 71.69860924
0.1593184 | 0.07722797 | 0 | 0.3741985 | 0.008989499 | 0.3860172 | 0.3088301 | 56 | 79.40005616
0.1493041 | 0.07782261 | 0 | 0.4547711 | 0.004776414 | 0.3889895 | 0.3112081 | 56 | 77.29715436
0.1401028 | 0.07836471 | 0 | 0.5176088 | 0.003938967 | 0.3916991 | 0.3133759 | 56 | 59.89478012
0.135747 | 0 | 0.3030123 | 0.5933298 | 0.001897727 | 0.4114919 | 0.3703206 | 56 | 29.44751996
0.1409371 | 0 | 0.2880112 | 0.6026067 | 0.001960046 | 0.4064467 | 0.3657265 | 56 | 27.66177712
0.1240024 | 0 | 0.3405149 | 0.5610434 | 0.003142065 | 0.4227506 | 0.3805343 | 56 | 33.96358776
0.1328067 | 0 | 0.396735 | 0.5129714 | 0.003264706 | 0.4579832 | 0.3378193 | 56 | 35.34253976
0.1415975 | 0 | 0.36447 | 0.5403518 | 0.002414485 | 0.4487802 | 0.3306954 | 56 | 34.20490436
0.1490689 | 0 | 0.3396979 | 0.5612438 | 0.001981707 | 0.440598 | 0.3246874 | 56 | 31.53663224
0.1326863 | 0 | 0.3967419 | 0.5129627 | 0.004154857 | 0.4575809 | 0.3375148 | 56 | 38.56239268
0.1402129 | 0 | 0.495719 | 0.5357663 | 0.001911452 | 0.4506599 | 0.3320945 | 56 | 28.62704352
0.1417778 | 0.01798183 | 0.4937911 | 0.36696 | 0.002444298 | 0.4524088 | 0.3333604 | 56 | 32.8535314
0.1002639 | 0.04126631 | 0.1028838 | 0.7627503 | 0.002887169 | 0.4485634 | 0.330543 | 56 | 50.77301264
0.1002756 | 0.0412667 | 0.1029041 | 0.7627161 | 0.002798527 | 0.448606 | 0.3305713 | 56 | 47.13257936
0.1489723 | 0 | 0.3396964 | 0.5612638 | 0.002625346 | 0.440313 | 0.3244765 | 56 | 31.35047372
0.1430035 | 0 | 0.2833273 | 0.5619581 | 0.003013682 | 0.408961 | 0.3646598 | 56 | 39.58971192
0.1466858 | 0 | 0.2768087 | 0.5421621 | 0.002346531 | 0.4060221 | 0.3654182 | 56 | 38.32797084
0.1307899 | 0 | 0.3207837 | 0.5091885 | 0.003640833 | 0.4212665 | 0.3777061 | 56 | 42.54756396
0.1309308 | 0 | 0.3207758 | 0.5091705 | 0.004338422 | 0.4199526 | 0.3781121 | 56 | 44.39535964
0.1409971 | 0 | 0.3705089 | 0.4721183 | 0.003282312 | 0.454416 | 0.3347372 | 56 | 45.08483564
0.1491705 | 0 | 0.3441718 | 0.4922885 | 0.00283676 | 0.4459454 | 0.3286124 | 56 | 42.69924868
0.1572956 | 0 | 0.31996 | 0.5098204 | 0.00244684 | 0.4376226 | 0.3224424 | 56 | 36.96970312
0.1572555 | 0 | 0.31996 | 0.5098204 | 0.002701472 | 0.4375109 | 0.3223601 | 56 | 36.63875464
0.1476892 | 0 | 0.4793766 | 0.4867821 | 0.003204829 | 0.4474891 | 0.3297244 | 56 | 35.57006684
0.1284005 | 0.01909472 | 0.4012039 | 0.5598829 | 0.003459097 | 0.4474441 | 0.3297123 | 56 | 43.49904084
0.1230884 | 0.01772862 | 0.4238734 | 0.5401358 | 0.00454763 | 0.4538392 | 0.3343117 | 56 | 39.14844728
0.1617145 | 0 | 0.2488293 | 0.4348433 | 0.003936909 | 0.4021337 | 0.3618944 | 56 | 45.08483564
0.1562523 | 0 | 0.2600951 | 0.4289072 | 0.004936613 | 0.4064047 | 0.3653886 | 56 | 51.03501352
0.1640124 | 0 | 0.2443848 | 0.4383289 | 0.003717363 | 0.4002934 | 0.3600855 | 56 | 48.71837416
0.1455919 | 0 | 0.2841222 | 0.4154655 | 0.005111755 | 0.4163907 | 0.3724172 | 56 | 44.14025352
0.1452079 | 0 | 0.2838867 | 0.454535 | 0.005343285 | 0.4123346 | 0.371112 | 56 | 42.03045696
0.1469947 | 0 | 0.2812909 | 0.4165955 | 0.005933215 | 0.4135915 | 0.3722433 | 56 | 55.82687172
0.154007 | 0 | 0.3363179 | 0.3853083 | 0.004965029 | 0.4500412 | 0.3316466 | 56 | 60.32225524
0.1653886 | 0 | 0.3061147 | 0.4023006 | 0.004130335 | 0.4395678 | 0.3243773 | 56 | 56.8472962
0.1745907 | 0 | 0.2834338 | 0.4215095 | 0.004007965 | 0.4306037 | 0.317206 | 56 | 51.95891136
0.1630022 | 0 | 0.4498044 | 0.3984504 | 0.004263032 | 0.4420379 | 0.3257485 | 56 | 46.6430514
0.1627935 | 0 | 0.4493733 | 0.3987466 | 0.004895478 | 0.4418106 | 0.3255871 | 56 | 51.4349096
0.1248799 | 0.04049646 | 0.08108735 | 0.5327366 | 0.004632543 | 0.4395327 | 0.3239303 | 56 | 66.82401392
0.1414621 | 0.02260018 | 0.3619192 | 0.4115377 | 0.00492621 | 0.4449307 | 0.3278639 | 56 | 61.99078716
0.1432716 | 0.0228867 | 0.3619169 | 0.462098 | 0.004088127 | 0.4314867 | 0.3320614 | 56 | 53.95839176
0.1437222 | 0 | 0.3619161 | 0.4620969 | 0.004747717 | 0.4520179 | 0.3330987 | 56 | 37.2661778
0.1595614 | 0 | 0 | 0.5707447 | 0 | 0.4258506 | 0.3235192 | 56 | 36.3009114
0.1297112 | 8.407247e-06 | 0.4652753 | 0.5308682 | 0 | 0.4227164 | 0.3787044 | 56 | 36.56291228
0.125829 | 0.05442286 | 0.4446314 | 0.5892292 | 0.003422076 | 0.4259807 | 0.3162032 | 56 | 53.72396992
0.1254759 | 0.05490601 | 0.3998247 | 0.6066143 | 0.001510127 | 0.4260926 | 0.3158999 | 56 | 48.58737372
0.1253038 | 0.0549953 | 0.4345711 | 0.5928304 | 0.003298025 | 0.4260336 | 0.3160854 | 56 | 51.72448952
0.1447337 | 0.005713782 | 0.4999855 | 0.4547063 | 0.001738064 | 0.4224672 | 0.3595358 | 56 | 35.852752
0.146563 | 0.02113544 | 0.4999856 | 0.4747457 | 0.002732194 | 0.4249048 | 0.3350844 | 56 | 53.77223324
0.141601 | 0.03196622 | 0.5 | 0.4911078 | 0.003353485 | 0.42705 | 0.3264879 | 56 | 53.46196904
0.141226 | 0.03951417 | 0.4791586 | 0.5164364 | 0.004117734 | 0.4262469 | 0.315961 | 56 | 48.9872698
0.1331359 | 0 | 0.3967419 | 0.5280489 | 0.004168935 | 0.4552916 | 0.3371014 | 56 | 31.715896
0.1471673 | 0 | 0.2768087 | 0.5549481 | 0.002269089 | 0.403966 | 0.3649275 | 56 | 39.64487
0.1633201 | 0 | 0.4493733 | 0.4106102 | 0.004911314 | 0.4395753 | 0.3251324 | 56 | 51.25564584
0.1244178 | 0 | 0.3405149 | 0.5764566 | 0.003152593 | 0.4206267 | 0.3800813 | 56 | 43.38872468
0.1562147 | 0 | 0.31996 | 0.5219673 | 0.002430026 | 0.4410391 | 0.3187771 | 56 | 39.2656582
0.2186034 | 0.009993296 | 0.1504762 | 0.3085714 | 0.004834257 | 0.4026466 | 0.2964678 | 56 | 61.06688932
0.2186006 | 0.009993171 | 0.1504762 | 0.3085714 | 0.004846688 | 0.4026415 | 0.2964641 | 56 | 56.14403068
0.2186006 | 0.009993171 | 0.1504762 | 0.3085714 | 0.004846688 | 0.4026415 | 0.2964641 | 56 | 55.25460664
0.2187227 | 0.00999875 | 0.1504762 | 0.3085714 | 0.00429113 | 0.4028663 | 0.2966296 | 56 | 54.76507868
0.1959011 | 0.008145578 | 0.1954262 | 0.3264033 | 0.005832234 | 0.3820276 | 0.3441507 | 56 | 56.33708396
0.1959323 | 0.008146872 | 0.1954262 | 0.3264033 | 0.005674296 | 0.3820883 | 0.3442053 | 56 | 47.96684532
0.1961176 | 0.008154578 | 0.1954262 | 0.3264033 | 0.004733733 | 0.3824497 | 0.3445309 | 56 | 61.45989064
0.2521633 | 0.01067793 | 0.2003257 | 0.3420195 | 0.001614009 | 0.3622281 | 0.2870719 | 56 | 59.59043
0.2595174 | 0.01098934 | 0.2003257 | 0.3273616 | 0.00166108 | 0.3474321 | 0.2954441 | 56 | 61.85585
0.2379648 | 0.009415873 | 0.2374101 | 0.3201439 | 0.003629391 | 0.3518113 | 0.3209957 | 56 | 65.69721
0.2389425 | 0.009454558 | 0.2374101 | 0.3021583 | 0.003833393 | 0.3532567 | 0.3223145 | 56 | 74.36491
0.148825 | 0.004772814 | 0.4110787 | 0.6005831 | 0.0007462946 | 0.4087264 | 0.3475476 | 56 | 23.24519
0.1874344 | 0.006615332 | 0.3317647 | 0.4211765 | 0.002407981 | 0.3713406 | 0.3532587 | 56 | 44.52045
0.2060233 | 0.007828885 | 0.282 | 0.308 | 0.004495428 | 0.3881479 | 0.3300493 | 56 | 68.75061
0.2060233 | 0.007828885 | 0.282 | 0.308 | 0.004495428 | 0.3881479 | 0.3300493 | 56 | 66.78068
0.1520417 | 0 | 0 | 0.58 | 0 | 0.4231103 | 0.3366638 | 56 | 29.97841648

## 90-Day (54 Count)
0.120362 | 0.05158371 | 0 | 0.8571429 | 0 | 0.4217195 | 0.3031674 | 90 | 47.02985
0.08534961 | 0.05689974 | 0 | 0.9667674 | 0 | 0.4204736 | 0.3547638 | 90 | 38.07424
0.08597285 | 0.08597285 | 0 | 1.2 | 0 | 0.4217195 | 0.3031674 | 90 | 42.32693164
0.1719457 | 0 | 0 | 0.6 | 0 | 0.4217195 | 0.3031674 | 90 | 52.90832
0.05829053 | 0.0874358 | 0 | 1.375358 | 0 | 0.437179 | 0.3369243 | 90 | 39.35805
0.17048 | 0.04262001 | 0 | 0.6 | 0 | 0.4181247 | 0.2664872 | 90 | 40.56325
0.14917 | 0.06393001 | 0 | 0.6857143 | 0 | 0.4181247 | 0.2664872 | 90 | 37.72192
0.2131 | 0 | 0 | 0.48 | 0 | 0.4181247 | 0.2664872 | 90 | 42.22903
0.1547511 | 0.01719457 | 0 | 0.6666667 | 0 | 0.4217195 | 0.3031674 | 90 | 50.45930106
0.19179 | 0.02131 | 0 | 0.5333333 | 0 | 0.4181247 | 0.2664872 | 90 | 41.543
0.10655 | 0.10655 | 0 | 0.96 | 0 | 0.4181247 | 0.2664872 | 90 | 33.11691
0.1375566 | 0.03438914 | 0 | 0.75 | 0 | 0.4217195 | 0.3031674 | 90 | 49.18515
0.1262284 | 0 | 0 | 0.6643599 | 0 | 0.3988644 | 0.3910461 | 90 | 32.06822
0.1700415 | 0 | 0 | 0.4885496 | 0 | 0.4069747 | 0.33991 | 90 | 48.84662
0.2068609 | 0 | 0 | 0.4 | 0 | 0.4034649 | 0.3069298 | 90 | 54.31554
0.1117539 | 0 | 0 | 0.7529412 | 0 | 0.3899553 | 0.4141467 | 90 | 21.85915
0.1448582 | 0 | 0 | 0.5765766 | 0 | 0.4050809 | 0.3665391 | 90 | 41.6802
0.1483589 | 0 | 0 | 0.5811209 | 0 | 0.4236324 | 0.3417943 | 90 | 35.17017076
0.1033728 | 0 | 0 | 0.8220339 | 0 | 0.4240035 | 0.3876478 | 90 | 21.94602108
0.1208551 | 0 | 0 | 0.6895307 | 0 | 0.4223386 | 0.3734729 | 90 | 31.25394708
0.1112571 | 0 | 0 | 0.7795276 | 0 | 0.4240035 | 0.3780114 | 90 | 26.94472208
0.1346491 | 0 | 0 | 0.6286645 | 0 | 0.4245614 | 0.3561404 | 90 | 32.922479
0.1091528 | 0.07276852 | 0 | 0.8133493 | 0 | 0.4264898 | 0.3028095 | 90 | 47.7145
0.06821342 | 0.1025374 | 0 | 1.22293 | 0 | 0.4064129 | 0.3394161 | 90 | 43.377
0.05404929 | 0.08107393 | 0 | 1.659869 | 0 | 0.4224309 | 0.3527311 | 90 | 33.19206
0.04481547 | 0.0672232 | 0 | 1.882353 | 0 | 0.3897188 | 0.413884 | 90 | 25.46097
0.04789069 | 0.07181392 | 0 | 1.87904 | 0 | 0.4148757 | 0.3754311 | 90 | 29.23171
0.05081701 | 0.07578744 | 0 | 1.655172 | 0 | 0.3985631 | 0.3907215 | 90 | 31.02366
0.08104178 | 0.05402785 | 0 | 1.10658 | 0 | 0.422704 | 0.3525472 | 90 | 32.53292506
0.05803805 | 0.08727527 | 0 | 1.443609 | 0 | 0.4046954 | 0.366207 | 90 | 36.58842
0.0828336 | 0.1242504 | 0 | 1 | 0 | 0.401139 | 0.3089434 | 90 | 50.73233
0.1023107 | 0.0680626 | 0 | 0.8135593 | 0 | 0.4216413 | 0.3247496 | 90 | 47.78207
0.0929743 | 0.06196825 | 0 | 0.9599057 | 0 | 0.4268924 | 0.3289185 | 90 | 39.70002808
0.1240417 | 0.08269446 | 0 | 0.6666667 | 0 | 0.4014127 | 0.3091567 | 90 | 50.52687
0.06716123 | 0.04477415 | 0 | 1.254902 | 0 | 0.3897985 | 0.4139853 | 90 | 26.32281
0.08708526 | 0.0579117 | 0 | 0.96 | 0 | 0.4203605 | 0.3510407 | 90 | 43.25082948
0.07572442 | 0.05077475 | 0 | 1.109827 | 0 | 0.414427 | 0.3750328 | 90 | 32.10269
0.1322389 | 0.08814484 | 0 | 0.6665575 | 0 | 0.4181574 | 0.273314 | 90 | 54.59891
0.06205261 | 0.09310087 | 0 | 1.440198 | 0 | 0.4267709 | 0.3287076 | 90 | 39.6621069
0.0728798 | 0.1093197 | 0 | 1.220024 | 0 | 0.4262682 | 0.3026172 | 90 | 43.56523
0.08825953 | 0.132411 | 0 | 1 | 0 | 0.4178341 | 0.2732359 | 90 | 51.86376
0.1322526 | 0 | 0 | 0.6193548 | 0 | 0.4317406 | 0.3540956 | 90 | 35.76312012
0.1397214 | 0 | 0 | 0.5800604 | 0 | 0.432672 | 0.3465597 | 90 | 37.91428524
0.145054 | 0 | 0 | 0.5501433 | 0 | 0.4389027 | 0.3362427 | 90 | 40.65839972
0.206097 | 0 | 0 | 0.4 | 0 | 0.4018892 | 0.3095749 | 90 | 54.27555072
0.2203182 | 0 | 0 | 0.3203704 | 0 | 0.4589963 | 0.250102 | 90 | 69.65776028
0.1520417 | 0 | 0 | 0.58 | 0 | 0.4231103 | 0.3366638 | 90 | 31.35047372
0.1266039 | 0 | 0 | 0.6486486 | 0 | 0.4640719 | 0.3272027 | 90 | 29.39236188
0.1423044 | 0 | 0 | 0.5800604 | 0 | 0.4204643 | 0.3546862 | 90 | 37.231704
0.1457811 | 0 | 0 | 0.5501433 | 0 | 0.4373434 | 0.336675 | 90 | 39.48629052
0.2050861 | 0 | 0 | 0.4 | 0 | 0.4614438 | 0.2514356 | 90 | 47.22221124
0.1721419 | 0 | 0 | 0.4885496 | 0 | 0.4117389 | 0.3320193 | 90 | 48.79421652
0.1335056 | 0 | 0 | 0.6193548 | 0 | 0.4177433 | 0.3660637 | 90 | 34.6806428
0.2141109 | 0 | 0 | 0.36 | 0 | 0.4588091 | 0.25 | 90 | 58.78472376

## 91-Day (22 Count)
0.1541505 | 0.07798203 | 0 | 0.4548128 | 0.004162888 | 0.381708 | 0.3118869 | 91 | 64.90037588
0.1295538 | 0.1084233 | 0 | 0.560166 | 0.003556217 | 0.4329074 | 0.2529876 | 91 | 66.59648684
0.1741446 | 0.04355665 | 0 | 0.3611765 | 0.00676091 | 0.3491498 | 0.3634911 | 91 | 65.19685056
0.174109 | 0.04354773 | 0 | 0.3562353 | 0.007619828 | 0.3834494 | 0.3292503 | 91 | 66.69990824
0.1522224 | 0.03807591 | 0 | 0.3376 | 0.009498681 | 0.34589 | 0.4029227 | 91 | 62.5009994
0.1964921 | 0.04914371 | 0 | 0.3812632 | 0.003681641 | 0.3524861 | 0.3232812 | 91 | 74.19451236
0.1915224 | 0.04786018 | 0 | 0.2938166 | 0.0131493 | 0.3479664 | 0.3432293 | 91 | 70.69886904
0.1741446 | 0.04355665 | 0 | 0.3611765 | 0.00676091 | 0.3491498 | 0.3634911 | 91 | 65.19685056
0.1596877 | 0.03990138 | 0 | 0.4063304 | 0.004972262 | 0.3501541 | 0.3803986 | 91 | 57.59882504
0.2171141 | 0 | 0 | 0.2668925 | 0.01152384 | 0.3482081 | 0.3652078 | 91 | 59.19840936
0.1741446 | 0.04355665 | 0 | 0.3611765 | 0.00676091 | 0.3491498 | 0.3634911 | 91 | 65.19685056
0.1309886 | 0.08731202 | 0 | 0.488394 | 0.005875586 | 0.3501109 | 0.3617388 | 91 | 68.09954452
0.1637193 | 0.03858691 | 0 | 0.3668492 | 0.004645098 | 0.3857876 | 0.3472007 | 91 | 75.497622
0.1493041 | 0.07782261 | 0 | 0.4547711 | 0.004776414 | 0.3889895 | 0.3112081 | 91 | 79.29663476
0.1555455 | 0.06197229 | 0 | 0.4055336 | 0.006516928 | 0.4649152 | 0.2479711 | 91 | 56.49566344
0.1493041 | 0.07782261 | 0 | 0.4547711 | 0.004776414 | 0.3889895 | 0.3112081 | 91 | 79.29663476
0.1167904 | 0.08195317 | 0 | 0.5054139 | 0.004568818 | 0.4098066 | 0.3278535 | 91 | 76.80073164
0.1493041 | 0.07782261 | 0 | 0.4547711 | 0.004776414 | 0.3889895 | 0.3112081 | 91 | 79.29663476
0.1824681 | 0.07356914 | 0 | 0.4236902 | 0.004613658 | 0.3678041 | 0.294235 | 91 | 73.29819356
0.1593184 | 0.07722797 | 0 | 0.3741985 | 0.008989499 | 0.3860172 | 0.3088301 | 91 | 82.5992248
0.1493041 | 0.07782261 | 0 | 0.4547711 | 0.004776414 | 0.3889895 | 0.3112081 | 91 | 79.29663476
0.1401028 | 0.07836471 | 0 | 0.5176088 | 0.003938967 | 0.3916991 | 0.3133759 | 91 | 67.79617508

## 100-Day (52 Count)
0.135747 | 0 | 0.3030123 | 0.5933298 | 0.001897727 | 0.4114919 | 0.3703206 | 100 | 40.7135578
0.1409371 | 0 | 0.2880112 | 0.6026067 | 0.001960046 | 0.4064467 | 0.3657265 | 100 | 34.55653712
0.1240024 | 0 | 0.3405149 | 0.5610434 | 0.003142065 | 0.4227506 | 0.3805343 | 100 | 37.34202016
0.1328067 | 0 | 0.396735 | 0.5129714 | 0.003264706 | 0.4579832 | 0.3378193 | 100 | 40.56876784
0.1415975 | 0 | 0.36447 | 0.5403518 | 0.002414485 | 0.4487802 | 0.3306954 | 100 | 39.6103962
0.1490689 | 0 | 0.3396979 | 0.5612438 | 0.001981707 | 0.440598 | 0.3246874 | 100 | 35.34253976
0.1326863 | 0 | 0.3967419 | 0.5129627 | 0.004154857 | 0.4575809 | 0.3375148 | 100 | 40.38950408
0.1402129 | 0 | 0.495719 | 0.5357663 | 0.001911452 | 0.4506599 | 0.3320945 | 100 | 33.5430074
0.1417778 | 0.01798183 | 0.4937911 | 0.36696 | 0.002444298 | 0.4524088 | 0.3333604 | 100 | 39.2311844
0.1002639 | 0.04126631 | 0.1028838 | 0.7627503 | 0.002887169 | 0.4485634 | 0.330543 | 100 | 53.90323368
0.1002756 | 0.0412667 | 0.1029041 | 0.7627161 | 0.002798527 | 0.448606 | 0.3305713 | 100 | 49.97322048
0.1489723 | 0 | 0.3396964 | 0.5612638 | 0.002625346 | 0.440313 | 0.3244765 | 100 | 40.85834776
0.1430035 | 0 | 0.2833273 | 0.5619581 | 0.003013682 | 0.408961 | 0.3646598 | 100 | 44.298833
0.1466858 | 0 | 0.2768087 | 0.5421621 | 0.002346531 | 0.4060221 | 0.3654182 | 100 | 42.34761592
0.1307899 | 0 | 0.3207837 | 0.5091885 | 0.003640833 | 0.4212665 | 0.3777061 | 100 | 42.919881
0.1309308 | 0 | 0.3207758 | 0.5091705 | 0.004338422 | 0.4199526 | 0.3781121 | 100 | 47.73931824
0.1409971 | 0 | 0.3705089 | 0.4721183 | 0.003282312 | 0.454416 | 0.3347372 | 100 | 47.8151606
0.1491705 | 0 | 0.3441718 | 0.4922885 | 0.00283676 | 0.4459454 | 0.3286124 | 100 | 45.83636448
0.1572956 | 0 | 0.31996 | 0.5098204 | 0.00244684 | 0.4376226 | 0.3224424 | 100 | 43.58177796
0.1572555 | 0 | 0.31996 | 0.5098204 | 0.002701472 | 0.4375109 | 0.3223601 | 100 | 44.20920112
0.1476892 | 0 | 0.4793766 | 0.4867821 | 0.003204829 | 0.4474891 | 0.3297244 | 100 | 45.3675208
0.1284005 | 0.01909472 | 0.4012039 | 0.5598829 | 0.003459097 | 0.4474441 | 0.3297123 | 100 | 48.67011084
0.1230884 | 0.01772862 | 0.4238734 | 0.5401358 | 0.00454763 | 0.4538392 | 0.3343117 | 100 | 48.15300384
0.1617145 | 0 | 0.2488293 | 0.4348433 | 0.003936909 | 0.4021337 | 0.3618944 | 100 | 48.97348028
0.1562523 | 0 | 0.2600951 | 0.4289072 | 0.004936613 | 0.4064047 | 0.3653886 | 100 | 55.6407132
0.1640124 | 0 | 0.2443848 | 0.4383289 | 0.003717363 | 0.4002934 | 0.3600855 | 100 | 52.04164848
0.1455919 | 0 | 0.2841222 | 0.4154655 | 0.005111755 | 0.4163907 | 0.3724172 | 100 | 45.3675208
0.1452079 | 0 | 0.2838867 | 0.454535 | 0.005343285 | 0.4123346 | 0.371112 | 100 | 51.0556978
0.1469947 | 0 | 0.2812909 | 0.4165955 | 0.005933215 | 0.4135915 | 0.3722433 | 100 | 60.9496784
0.154007 | 0 | 0.3363179 | 0.3853083 | 0.004965029 | 0.4500412 | 0.3316466 | 100 | 66.42411784
0.1653886 | 0 | 0.3061147 | 0.4023006 | 0.004130335 | 0.4395678 | 0.3243773 | 100 | 58.60546
0.1745907 | 0 | 0.2834338 | 0.4215095 | 0.004007965 | 0.4306037 | 0.317206 | 100 | 56.7438748
0.1630022 | 0 | 0.4498044 | 0.3984504 | 0.004263032 | 0.4420379 | 0.3257485 | 100 | 50.07664188
0.1627935 | 0 | 0.4493733 | 0.3987466 | 0.004895478 | 0.4418106 | 0.3255871 | 100 | 59.30183076
0.1248799 | 0.04049646 | 0.08108735 | 0.5327366 | 0.004632543 | 0.4395327 | 0.3239303 | 100 | 66.9481196
0.1414621 | 0.02260018 | 0.3619192 | 0.4115377 | 0.00492621 | 0.4449307 | 0.3278639 | 100 | 63.52831864
0.1432716 | 0.0228867 | 0.3619169 | 0.462098 | 0.004088127 | 0.4314867 | 0.3320614 | 100 | 56.63355864
0.1437222 | 0 | 0.3619161 | 0.4620969 | 0.004747717 | 0.4520179 | 0.3330987 | 100 | 46.2293658
0.1595614 | 0 | 0 | 0.5707447 | 0 | 0.4258506 | 0.3235192 | 100 | 43.0577762
0.1297112 | 8.407247e-06 | 0.4652753 | 0.5308682 | 0 | 0.4227164 | 0.3787044 | 100 | 37.9556538
0.125829 | 0.05442286 | 0.4446314 | 0.5892292 | 0.003422076 | 0.4259807 | 0.3162032 | 100 | 55.0201848
0.1254759 | 0.05490601 | 0.3998247 | 0.6066143 | 0.001510127 | 0.4260926 | 0.3158999 | 100 | 49.99390476
0.1253038 | 0.0549953 | 0.4345711 | 0.5928304 | 0.003298025 | 0.4260336 | 0.3160854 | 100 | 53.65502232
0.1447337 | 0.005713782 | 0.4999855 | 0.4547063 | 0.001738064 | 0.4224672 | 0.3595358 | 100 | 37.6798634
0.146563 | 0.02113544 | 0.4999856 | 0.4747457 | 0.002732194 | 0.4249048 | 0.3350844 | 100 | 56.06129356
0.141601 | 0.03196622 | 0.5 | 0.4911078 | 0.003353485 | 0.42705 | 0.3264879 | 100 | 56.8128224
0.141226 | 0.03951417 | 0.4791586 | 0.5164364 | 0.004117734 | 0.4262469 | 0.315961 | 100 | 50.93848688
0.1331359 | 0 | 0.3967419 | 0.5280489 | 0.004168935 | 0.4552916 | 0.3371014 | 100 | 33.56369168
0.1471673 | 0 | 0.2768087 | 0.5549481 | 0.002269089 | 0.403966 | 0.3649275 | 100 | 41.1617172
0.1633201 | 0 | 0.4493733 | 0.4106102 | 0.004911314 | 0.4395753 | 0.3251324 | 100 | 52.95865156
0.1244178 | 0 | 0.3405149 | 0.5764566 | 0.003152593 | 0.4206267 | 0.3800813 | 100 | 44.27814872
0.1562147 | 0 | 0.31996 | 0.5219673 | 0.002430026 | 0.4410391 | 0.3187771 | 100 | 40.14818748

## 120-Day (3 Count)
0.1322526 | 0 | 0 | 0.6193548 | 0 | 0.4317406 | 0.3540956 | 120 | 38.70028788
0.1397214 | 0 | 0 | 0.5800604 | 0 | 0.432672 | 0.3465597 | 120 | 39.38286912
0.145054 | 0 | 0 | 0.5501433 | 0 | 0.4389027 | 0.3362427 | 120 | 40.85834776

## 180-Day (26 Count)
0.2131 | 0 | 0 | 0.48 | 0 | 0.4181247 | 0.2664872 | 180 | 42.62065
0.19179 | 0.02131 | 0 | 0.5333333 | 0 | 0.4181247 | 0.2664872 | 180 | 41.83671
0.05829053 | 0.0874358 | 0 | 1.375358 | 0 | 0.437179 | 0.3369243 | 180 | 44.20782
0.1547511 | 0.01719457 | 0 | 0.6666667 | 0 | 0.4217195 | 0.3031674 | 180 | 52.1243856
0.08534961 | 0.05689974 | 0 | 0.9667674 | 0 | 0.4204736 | 0.3547638 | 180 | 41.7195
0.10655 | 0.10655 | 0 | 0.96 | 0 | 0.4181247 | 0.2664872 | 180 | 36.25196
0.1719457 | 0 | 0 | 0.6 | 0 | 0.4217195 | 0.3031674 | 180 | 53.10413
0.17048 | 0.04262001 | 0 | 0.6 | 0 | 0.4181247 | 0.2664872 | 180 | 40.75906
0.14917 | 0.06393001 | 0 | 0.6857143 | 0 | 0.4181247 | 0.2664872 | 180 | 39.77931782
0.08597285 | 0.08597285 | 0 | 1.2 | 0 | 0.4217195 | 0.3031674 | 180 | 46.93194
0.1375566 | 0.03438914 | 0 | 0.75 | 0 | 0.4217195 | 0.3031674 | 180 | 50.94882902
0.120362 | 0.05158371 | 0 | 0.8571429 | 0 | 0.4217195 | 0.3031674 | 180 | 48.69562
0.1483589 | 0 | 0 | 0.5811209 | 0 | 0.4236324 | 0.3417943 | 180 | 36.44570136
0.1034181 | 0 | 0 | 0.8177966 | 0 | 0.4241893 | 0.3878177 | 180 | 24.10408096
0.1208551 | 0 | 0 | 0.6895307 | 0 | 0.4223386 | 0.3734729 | 180 | 32.32952964
0.1112571 | 0 | 0 | 0.7795276 | 0 | 0.4240035 | 0.3780114 | 180 | 27.62730332
0.1346491 | 0 | 0 | 0.6286645 | 0 | 0.4245614 | 0.3561404 | 180 | 34.48758952
0.2203182 | 0 | 0 | 0.3203704 | 0 | 0.4589963 | 0.250102 | 180 | 71.62276688
0.1520417 | 0 | 0 | 0.58 | 0 | 0.4231103 | 0.3366638 | 180 | 32.72253096
0.1423044 | 0 | 0 | 0.5800604 | 0 | 0.4204643 | 0.3546862 | 180 | 38.99676256
0.1457811 | 0 | 0 | 0.5501433 | 0 | 0.4373434 | 0.336675 | 180 | 41.05140104
0.1315331 | 0 | 0 | 0.6721854 | 0 | 0.424216 | 0.3558362 | 180 | 26.74477404
0.2141109 | 0 | 0 | 0.36 | 0 | 0.4588091 | 0.25 | 180 | 61.92183956
0.2050861 | 0 | 0 | 0.4 | 0 | 0.4614438 | 0.2514356 | 180 | 51.04190828
0.1335056 | 0 | 0 | 0.6193548 | 0 | 0.4177433 | 0.3660637 | 180 | 37.32823064
0.1400609 | 0 | 0 | 0.6304348 | 0 | 0.4236625 | 0.3479774 | 180 | 29.58541516

## 270 Day (13 Count)
0.14917 | 0.06393001 | 0 | 0.6857143 | 0 | 0.4181247 | 0.2664872 | 270 | 40.26954
0.19179 | 0.02131 | 0 | 0.5333333 | 0 | 0.4181247 | 0.2664872 | 270 | 43.01296026
0.1719457 | 0 | 0 | 0.6 | 0 | 0.4217195 | 0.3031674 | 270 | 53.30063
0.17048 | 0.04262001 | 0 | 0.6 | 0 | 0.4181247 | 0.2664872 | 270 | 41.15137506
0.2131 | 0 | 0 | 0.48 | 0 | 0.4181247 | 0.2664872 | 270 | 42.13112
0.10655 | 0.10655 | 0 | 0.96 | 0 | 0.4181247 | 0.2664872 | 270 | 38.40795
0.1375566 | 0.03438914 | 0 | 0.75 | 0 | 0.4217195 | 0.3031674 | 270 | 54.37828
0.120362 | 0.05158371 | 0 | 0.8571429 | 0 | 0.4217195 | 0.3031674 | 270 | 51.73276
0.08597285 | 0.08597285 | 0 | 1.2 | 0 | 0.4217195 | 0.3031674 | 270 | 50.65511
0.1547511 | 0.01719457 | 0 | 0.6666667 | 0 | 0.4217195 | 0.3031674 | 270 | 55.06431
0.2203182 | 0 | 0 | 0.3203704 | 0 | 0.4589963 | 0.250102 | 270 | 74.16693332
0.2050861 | 0 | 0 | 0.4 | 0 | 0.4614438 | 0.2514356 | 270 | 55.15808
0.2141109 | 0 | 0 | 0.36 | 0 | 0.4588091 | 0.25 | 270 | 67.11359384

## 360-Day (6 Count)
0.08534961 | 0.05689974 | 0 | 0.9667674 | 0 | 0.4204736 | 0.3547638 | 360 | 44.29608
0.05829053 | 0.0874358 | 0 | 1.375358 | 0 | 0.437179 | 0.3369243 | 360 | 44.69804
0.1208551 | 0 | 0 | 0.6895307 | 0 | 0.4223386 | 0.3734729 | 360 | 33.70158688
0.1423044 | 0 | 0 | 0.5800604 | 0 | 0.4204643 | 0.3546862 | 360 | 41.24445432
0.1457811 | 0 | 0 | 0.5501433 | 0 | 0.4373434 | 0.336675 | 360 | 42.1269836
0.1335056 | 0 | 0 | 0.6193548 | 0 | 0.4177433 | 0.3660637 | 360 | 38.11423328

## 365-Day (14 Count)
0.14917 | 0.06393001 | 0 | 0.6857143 | 0 | 0.4181247 | 0.2664872 | 365 | 41.05278
0.17048 | 0.04262001 | 0 | 0.6 | 0 | 0.4181247 | 0.2664872 | 365 | 43.6983
0.1547511 | 0.01719457 | 0 | 0.6666667 | 0 | 0.4217195 | 0.3031674 | 365 | 56.14196
0.1719457 | 0 | 0 | 0.6 | 0 | 0.4217195 | 0.3031674 | 365 | 52.5167
0.1375566 | 0.03438914 | 0 | 0.75 | 0 | 0.4217195 | 0.3031674 | 365 | 55.26012
0.120362 | 0.05158371 | 0 | 0.8571429 | 0 | 0.4217195 | 0.3031674 | 365 | 52.90832
0.08597285 | 0.08597285 | 0 | 1.2 | 0 | 0.4217195 | 0.3031674 | 365 | 53.69225
0.19179 | 0.02131 | 0 | 0.5333333 | 0 | 0.4181247 | 0.2664872 | 365 | 43.6983
0.10655 | 0.10655 | 0 | 0.96 | 0 | 0.4181247 | 0.2664872 | 365 | 38.99538
0.2131 | 0 | 0 | 0.48 | 0 | 0.4181247 | 0.2664872 | 365 | 41.93462
0.1483589 | 0 | 0 | 0.5811209 | 0 | 0.4236324 | 0.3417943 | 365 | 38.89334116
0.1034181 | 0 | 0 | 0.8177966 | 0 | 0.4241893 | 0.3878177 | 365 | 25.08313688
0.1112571 | 0 | 0 | 0.7795276 | 0 | 0.4240035 | 0.3780114 | 365 | 29.7853632
0.1346491 | 0 | 0 | 0.6286645 | 0 | 0.4245614 | 0.3561404 | 365 | 36.14922668